## Table 1
time (min) | temp(C) | Pressurei(MPa) | Biomass Loading(g) | size of reactor(ml) | water(ml) | Sv_BL | protein(%) | Lipid(%) | Carbohydrate(%) | Cel | Hemi_cel | Lig | MC (%) | VM(%) | FC(%) | Ci(%) | Hi(%) | Ni(%) | Oi(%) | Si(%) | H_Ci | O_Ci | Ashi | HHVi(Mj/kg) | Co(%) | Ho(%) | No(%) | Oo(%) | So(%) | H_Co | O_Co | Asho | HHVo(Mj/kg) | Bio_char(%) | Ref
60 | 190 | 0.1 | 150 | 1000 | 300 | 2 | [7 empty] | 84.8 | 13.8 | 53.9 | 8.9 | 1.7 | 33.7 | 0.4 | 1.981447 | 0.4689239 | 1.4 | 26 | 72.7 | 10.3 | 1.9 | 12.6 | 0.2 | 1.700138 | 0.1299862 | 2.4 | 35.2 | 58 | https://doi.org/10.1016/j.wasman.2023.06.009
60 | 220 | 0.1 | 150 | 1000 | 300 | 2 | [7 empty] | 84.8 | 13.8 | 53.9 | 8.9 | 1.7 | 33.7 | 0.4 | 1.981447 | 0.4689239 | 1.4 | 26 | 73.5 | 9.7 | 1.8 | 13.2 | 0.2 | 1.583673 | 0.1346939 | 1.5 | 35.2 | 65
60 | 250 | 0.1 | 150 | 1000 | 300 | 2 | [7 empty] | 84.8 | 13.8 | 53.9 | 8.9 | 1.7 | 33.7 | 0.4 | 1.981447 | 0.4689239 | 1.4 | 26 | 74.4 | 9.9 | 1.9 | 10.8 | 0.2 | 1.596774 | 0.108871 | 2.9 | 35.6 | 65
60 | 280 | 0.1 | 150 | 1000 | 300 | 2 | [7 empty] | 84.8 | 13.8 | 53.9 | 8.9 | 1.7 | 33.7 | 0.4 | 1.981447 | 0.4689239 | 1.4 | 26 | 76.1 | 9.9 | 2 | 9.7 | 0.1 | 1.561104 | 0.0955979 | 2.1 | 36.1 | 63
60 | 310 | 0.1 | 150 | 1000 | 300 | 2 | [7 empty] | 84.8 | 13.8 | 53.9 | 8.9 | 1.7 | 33.7 | 0.4 | 1.981447 | 0.4689239 | 1.4 | 26 | 77.4 | 10.2 | 2 | 7.1 | 0.1 | 1.581395 | 0.06879845 | 3.3 | 36.7 | 60
60 | 340 | 0.1 | 150 | 1000 | 300 | 2 | [7 empty] | 84.8 | 13.8 | 53.9 | 8.9 | 1.7 | 33.7 | 0.4 | 1.981447 | 0.4689239 | 1.4 | 26 | 77.6 | 10.2 | 2 | 8.5 | 0.1 | 1.57732 | 0.08215206 | 1.5 | 37.1 | 61
120 | 150 | 0.1 | 10 | 150 | 90 | 9 |  |  |  | 22.65 | 49.35 | 15.37 | 14.54 |  |  | 43.67 | 6.17 | 1.4 | 47.26 | 0.09 | 1.695443 | 0.8116556 | 2.8 | 15.13531 | 50.36 | 4.97 | 2.71 | 41.04 | 0.12 | 1.184273 | 0.6111994 | 0.8 | 19.14 | 13.22 | https://doi.org/10.1016/j.jenvman.2023.118612
240 | 150 | 0.1 | 10 | 150 | 90 | 9 |  |  |  | 22.65 | 49.35 | 15.37 | 14.54 |  |  | 43.67 | 6.17 | 1.4 | 47.26 | 0.09 | 1.695443 | 0.8116556 | 2.8 | 15.13531 | 54.25 | 4.97 | 2.54 | 37.36 | 0.1 | 1.099355 | 0.5164977 | 0.78 | 20.88 | 14.98
360 | 150 | 0.1 | 10 | 150 | 90 | 9 |  |  |  | 22.65 | 49.35 | 15.37 | 14.54 |  |  | 43.67 | 6.17 | 1.4 | 47.26 | 0.09 | 1.695443 | 0.8116556 | 2.8 | 15.13531 | 57.52 | 4.97 | 2.42 | 34.4 | 0.09 | 1.036857 | 0.4485396 | 0.6 | 22.33 | 17.61
120 | 200 | 0.1 | 10 | 150 | 90 | 9 |  |  |  | 22.65 | 49.35 | 15.37 | 14.54 |  |  | 43.67 | 6.17 | 1.4 | 47.26 | 0.09 | 1.695443 | 0.8116556 | 2.8 | 15.13531 | 61.49 | 4.51 | 1.75 | 30.5 | 0 | 0.8801431 | 0.3720117 | 1.75 | 23.56 | 26.89
240 | 200 | 0.1 | 10 | 150 | 90 | 9 |  |  |  | 22.65 | 49.35 | 15.37 | 14.54 |  |  | 43.67 | 6.17 | 1.4 | 47.26 | 0.09 | 1.695443 | 0.8116556 | 2.8 | 15.13531 | 64.76 | 4.65 | 1.81 | 26.99 | 0 | 0.861643 | 0.3125772 | 1.79 | 25.23 | 29.97
360 | 200 | 0.1 | 10 | 150 | 90 | 9 |  |  |  | 22.65 | 49.35 | 15.37 | 14.54 |  |  | 43.67 | 6.17 | 1.4 | 47.26 | 0.09 | 1.695443 | 0.8116556 | 2.8 | 15.13531 | 66.87 | 4.73 | 1.9 | 24.82 | 0 | 0.8488111 | 0.278376 | 1.68 | 26.28 | 31.6
120 | 250 | 0.1 | 10 | 150 | 90 | 9 |  |  |  | 22.65 | 49.35 | 15.37 | 14.54 |  |  | 43.67 | 6.17 | 1.4 | 47.26 | 0.09 | 1.695443 | 0.8116556 | 2.8 | 15.13531 | 67.55 | 4.4 | 1.98 | 24.1 | 0 | 0.7816432 | 0.2675796 | 1.97 | 26.21 | 24.85
240 | 250 | 0.1 | 10 | 150 | 90 | 9 |  |  |  | 22.65 | 49.35 | 15.37 | 14.54 |  |  | 43.67 | 6.17 | 1.4 | 47.26 | 0.09 | 1.695443 | 0.8116556 | 2.8 | 15.13531 | 70.16 | 4.78 | 2 | 20.77 | 0 | 0.8175599 | 0.2220282 | 2.29 | 27.89 | 24.51
360 | 250 | 0.1 | 10 | 150 | 90 | 9 |  |  |  | 22.65 | 49.35 | 15.37 | 14.54 |  |  | 43.67 | 6.17 | 1.4 | 47.26 | 0.09 | 1.695443 | 0.8116556 | 2.8 | 15.13531 | 75.62 | 5 | 2.19 | 15.2 | 0 | 0.7934409 | 0.1507538 | 1.99 | 30.64 | 24.28
30 | 220 | 0.1 | 4 | 100 | 80 | 20 |  |  |  | 39.7 | 28.1 | 13.4 | 5.13 | 92 | 5.78 | 45.86 | 5.88 | 0.35 | 47.92 | 0 | 1.538596 | 0.7836895 | 2.22 | 17.93 | 49.39 | 6 | 0.3 | 44.31 | 0 | 1.457785 | 0.6728589 | 1.51 | 19.69 | 77 | https://doi.org/10.1016/j.wasman.2023.07.004
120 | 220 | 0.1 | 4 | 100 | 80 | 20 |  |  |  | 39.7 | 28.1 | 13.4 | 5.13 | 92 | 5.78 | 45.86 | 5.88 | 0.35 | 47.92 | 0 | 1.538596 | 0.7836895 | 2.22 | 17.93 | 50.73 | 5.96 | 0.35 | 42.96 | 0 | 1.409817 | 0.6351271 | 1.44 | 20.25 | 62
240 | 220 | 0.1 | 4 | 100 | 80 | 20 |  |  |  | 39.7 | 28.1 | 13.4 | 5.13 | 92 | 5.78 | 45.86 | 5.88 | 0.35 | 47.92 | 0 | 1.538596 | 0.7836895 | 2.22 | 17.93 | 56.83 | 5.54 | 0.43 | 37.21 | 0 | 1.169805 | 0.4910699 | 1.33 | 22.49 | 51
480 | 220 | 0.1 | 4 | 100 | 80 | 20 |  |  |  | 39.7 | 28.1 | 13.4 | 5.13 | 92 | 5.78 | 45.86 | 5.88 | 0.35 | 47.92 | 0 | 1.538596 | 0.7836895 | 2.22 | 17.93 | 58.35 | 5.41 | 0.38 | 35.85 | 0 | 1.112596 | 0.4607969 | 0.85 | 23.01 | 50
720 | 220 | 0.1 | 4 | 100 | 80 | 20 |  |  |  | 39.7 | 28.1 | 13.4 | 5.13 | 92 | 5.78 | 45.86 | 5.88 | 0.35 | 47.92 | 0 | 1.538596 | 0.7836895 | 2.22 | 17.93 | 62.53 | 5.19 | 0.51 | 31.77 | 0 | 0.9960019 | 0.3810571 | 1.58 | 24.62 | 48
480 | 200 | 0.1 | 4 | 100 | 80 | 20 |  |  |  | 39.7 | 28.1 | 13.4 | 5.13 | 92 | 5.78 | 45.86 | 5.88 | 0.35 | 47.92 | 0 | 1.538596 | 0.7836895 | 2.22 | 17.93 | 52.68 | 5.09 | 0.33 | 41.95 | 0 | 1.159453 | 0.597238 | 1.88 | 19.99 | 52
480 | 240 | 0.1 | 4 | 100 | 80 | 20 |  |  |  | 39.7 | 28.1 | 13.4 | 5.13 | 92 | 5.78 | 45.86 | 5.88 | 0.35 | 47.92 | 0 | 1.538596 | 0.7836895 | 2.22 | 17.93 | 64.82 | 6.26 | 0.41 | 28.51 | 0 | 1.158902 | 0.329875 | 2.03 | 27.01 | 51
120 | 180 | 0.1 | 66 | 1000 | 534 | 8.090909 | [6 empty] | 72 | 51.2 | 8.36 | 29 | 4.37 | 4.72 | 21.4 | 0.12 | 1.808276 | 0.5534483 | 40.4 | 12.22246 | 25.7 | 3.27 | 2.37 | 16 | 0 | 1.526848 | 0.4669261 | 52.7 | 10.50016 | 70.4 | https://doi.org/10.1016/j.wasman.2023.11.039
120 | 215 | 0.1 | 66 | 1000 | 534 | 8.090909 | [6 empty] | 72 | 51.2 | 8.36 | 29 | 4.37 | 4.72 | 21.4 | 0.12 | 1.808276 | 0.5534483 | 40.4 | 12.22246 | 27 | 3.31 | 2.19 | 7.55 | 0.15 | 1.471111 | 0.2097222 | 58.3 | 12.505005 | 66.4
120 | 250 | 0.1 | 66 | 1000 | 534 | 8.090909 | [6 empty] | 72 | 51.2 | 8.36 | 29 | 4.37 | 4.72 | 21.4 | 0.12 | 1.808276 | 0.5534483 | 40.4 | 12.22246 | 28.3 | 3.3 | 2.3 | 7.46 | 0.38 | 1.399293 | 0.1977032 | 58.3 | 12.94619 | 64.4
120 | 180 | 0.1 | 66 | 1000 | 534 | 8.090909 | [6 empty] | 72 | 68.9 | 15.5 | 43.6 | 6.1 | 7.46 | 27.2 | 0 | 1.678899 | 0.4678899 | 15.7 | 18.5924 | 46.3 | 5.49 | 5.03 | 18.5 | 0 | 1.422894 | 0.299676 | 24.8 | 20.18687 | 49
120 | 215 | 0.1 | 66 | 1000 | 534 | 8.090909 | [6 empty] | 72 | 68.9 | 15.5 | 43.6 | 6.1 | 7.46 | 27.2 | 0 | 1.678899 | 0.4678899 | 15.7 | 18.5924 | 46.7 | 5.68 | 3.59 | 15.2 | 0 | 1.459529 | 0.2441113 | 28.8 | 21.18244 | 44.1
120 | 250 | 0.1 | 66 | 1000 | 534 | 8.090909 | [6 empty] | 72 | 68.9 | 15.5 | 43.6 | 6.1 | 7.46 | 27.2 | 0 | 1.678899 | 0.4678899 | 15.7 | 18.5924 | 49.7 | 5.69 | 3.93 | 10.5 | 0 | 1.373843 | 0.1584507 | 30.2 | 23.04967 | 42.9
60 | 180 | 0.1 | 3 | 50 | 8.5 | 2.833333 | [6 empty] | 74 | 72.6 | 24.3 | 40.4 | 7.1 | 1.5 | 47.8 | 0 | 2.108911 | 0.8873762 | 3.1 | 17.8 | 49.7 | 6.7 | 0.6 | 41.1 | 0 | 1.617706 | 0.6202213 | 1.6 | 20.8 | 34.1 | https://doi.org/10.1016/j.biombioe.2024.107061
60 | 200 | 0.1 | 3 | 50 | 8.5 | 2.833333 | [6 empty] | 74 | 72.6 | 24.3 | 40.4 | 7.1 | 1.5 | 47.8 | 0 | 2.108911 | 0.8873762 | 3.1 | 17.8 | 58.5 | 5.9 | 0.9 | 32.9 | 0 | 1.210256 | 0.4217949 | 1.8 | 23.7 | 40.6
60 | 230 | 0.1 | 3 | 50 | 8.5 | 2.833333 | [6 empty] | 74 | 72.6 | 24.3 | 40.4 | 7.1 | 1.5 | 47.8 | 0 | 2.108911 | 0.8873762 | 3.1 | 17.8 | 58.3 | 6.5 | 0.8 | 33.1 | 0 | 1.337907 | 0.4258148 | 1.3 | 24.4 | 38.8
60 | 260 | 0.1 | 3 | 50 | 8.5 | 2.833333 | [6 empty] | 74 | 72.6 | 24.3 | 40.4 | 7.1 | 1.5 | 47.8 | 0 | 2.108911 | 0.8873762 | 3.1 | 17.8 | 61.1 | 5.8 | 0.9 | 30.6 | 0 | 1.139116 | 0.3756137 | 1.6 | 25.7 | 33.6
20 | 180 | 0.1 | 3 | 50 | 8.5 | 2.833333 | [6 empty] | 74 | 72.6 | 24.3 | 40.4 | 7.1 | 1.5 | 47.8 | 0 | 2.108911 | 0.8873762 | 3.1 | 17.8 | 46.7 | 6.2 | 1.2 | 43.8 | 0 | 1.593148 | 0.7034261 | 2.1 | 19.9 | 31.6
120 | 180 | 0.1 | 3 | 50 | 8.5 | 2.833333 | [6 empty] | 74 | 72.6 | 24.3 | 40.4 | 7.1 | 1.5 | 47.8 | 0 | 2.108911 | 0.8873762 | 3.1 | 17.8 | 55.4 | 5.6 | 0.9 | 36.6 | 0 | 1.212996 | 0.4954874 | 1.5 | 21.9 | 35.8
240 | 180 | 0.1 | 3 | 50 | 8.5 | 2.833333 | [6 empty] | 74 | 72.6 | 24.3 | 40.4 | 7.1 | 1.5 | 47.8 | 0 | 2.108911 | 0.8873762 | 3.1 | 17.8 | 58.7 | 6 | 1.1 | 32.5 | 0 | 1.226576 | 0.415247 | 1.7 | 22.5 | 39.7
0 | 180 | 0.1 | 30 | 500 | 150 | 5 | [6 empty] | 80.94 | 78.85 | 20.76 | 48.28 | 7.17 | 0.5 | 43.99 | 0.06 | 1.782104 | 0.6833575 | 0.39 | 18.705185 | 53.06 | 7.18 | 0.47 | 39.24 | 0.05 | 1.623822 | 0.5546551 | 0.09 | 22.92 | 75.67 | https://doi.org/10.1016/j.apenergy.2022.120136
30 | 180 | 0.1 | 30 | 500 | 150 | 5 | [6 empty] | 80.94 | 78.85 | 20.76 | 48.28 | 7.17 | 0.5 | 43.99 | 0.06 | 1.782104 | 0.6833575 | 0.39 | 18.705185 | 54.42 | 6.8 | 0.27 | 38.45 | 0.06 | 1.499449 | 0.5299063 | 0.09 | 23.04 | 73.3
60 | 180 | 0.1 | 30 | 500 | 150 | 5 | [6 empty] | 80.94 | 78.85 | 20.76 | 48.28 | 7.17 | 0.5 | 43.99 | 0.06 | 1.782104 | 0.6833575 | 0.39 | 18.705185 | 60.24 | 6.92 | 0.48 | 32.35 | 0 | 1.378486 | 0.4027639 | 0.02 | 25.83 | 70.43
0 | 200 | 0.1 | 30 | 500 | 150 | 5 | [6 empty] | 80.94 | 78.85 | 20.76 | 48.28 | 7.17 | 0.5 | 43.99 | 0.06 | 1.782104 | 0.6833575 | 0.39 | 18.705185 | 62.55 | 7.04 | 0.45 | 29.96 | 0 | 1.3506 | 0.3592326 | 0.05 | 27.03 | 69.72
30 | 200 | 0.1 | 30 | 500 | 150 | 5 | [6 empty] | 80.94 | 78.85 | 20.76 | 48.28 | 7.17 | 0.5 | 43.99 | 0.06 | 1.782104 | 0.6833575 | 0.39 | 18.705185 | 61.39 | 6.75 | 0.33 | 31.53 | 0 | 1.319433 | 0.3852012 | 0.06 | 26.43 | 66.94
60 | 200 | 0.1 | 30 | 500 | 150 | 5 | [6 empty] | 80.94 | 78.85 | 20.76 | 48.28 | 7.17 | 0.5 | 43.99 | 0.06 | 1.782104 | 0.6833575 | 0.39 | 18.705185 | 64.43 | 7.04 | 0.45 | 28.09 | 0 | 1.31119 | 0.3269828 | 0.05 | 27.88 | 66.12
0 | 220 | 0.1 | 30 | 500 | 150 | 5 | [6 empty] | 80.94 | 78.85 | 20.76 | 48.28 | 7.17 | 0.5 | 43.99 | 0.06 | 1.782104 | 0.6833575 | 0.39 | 18.705185 | 65.82 | 6.87 | 0.44 | 26.87 | 0 | 1.252507 | 0.3061759 | 0 | 28.29 | 66.45
30 | 220 | 0.1 | 30 | 500 | 150 | 5 | [6 empty] | 80.94 | 78.85 | 20.76 | 48.28 | 7.17 | 0.5 | 43.99 | 0.06 | 1.782104 | 0.6833575 | 0.39 | 18.705185 | 65.73 | 6.34 | 0.33 | 27.6 | 0 | 1.157462 | 0.3149247 | 0.05 | 27.56 | 63.13
60 | 220 | 0.1 | 30 | 500 | 150 | 5 | [6 empty] | 80.94 | 78.85 | 20.76 | 48.28 | 7.17 | 0.5 | 43.99 | 0.06 | 1.782104 | 0.6833575 | 0.39 | 18.705185 | 68.83 | 6.66 | 0.46 | 24.05 | 0 | 1.161122 | 0.2620587 | 0 | 29.39 | 59.19
120 | 180 | 0.1 | 20 | 500 | 100 | 5 | [7 empty] | 82.6 | 8.3 | 38.25 | 5.47 | 3.66 | 43.82 | 0.5 | 1.716078 | 0.8592157 | 9.1 | 16.13 | 42.27 | 6.47 | 2.19 | 42.79 | 0.47 | 1.836764 | 0.7592264 | 5.81 | 18.61 | 70.75 | https://doi.org/10.1016/j.jenvman.2023.119132
120 | 180 | 0.1 | 20 | 500 | 300 | 15 | [7 empty] | 82.6 | 8.3 | 38.25 | 5.47 | 3.66 | 43.82 | 0.5 | 1.716078 | 0.8592157 | 9.1 | 16.13 | 41.01 | 6.22 | 2.07 | 43.93 | 0.52 | 1.820044 | 0.8034016 | 6.25 | 18.14 | 55.13
360 | 180 | 0.1 | 20 | 500 | 100 | 5 | [7 empty] | 82.6 | 8.3 | 38.25 | 5.47 | 3.66 | 43.82 | 0.5 | 1.716078 | 0.8592157 | 9.1 | 16.13 | 49.16 | 7.26 | 2.85 | 34.51 | 0.49 | 1.772172 | 0.5264951 | 5.73 | 18.14 | 49.02
360 | 180 | 0.1 | 20 | 500 | 300 | 15 | [7 empty] | 82.6 | 8.3 | 38.25 | 5.47 | 3.66 | 43.82 | 0.5 | 1.716078 | 0.8592157 | 9.1 | 16.13 | 52.94 | 7.37 | 2.42 | 30.78 | 0.41 | 1.67057 | 0.4360597 | 6.08 | 22.75 | 40.02
240 | 160 | 0.1 | 20 | 500 | 150 | 7.5 | [7 empty] | 82.6 | 8.3 | 38.25 | 5.47 | 3.66 | 43.82 | 0.5 | 1.716078 | 0.8592157 | 9.1 | 16.13 | 45.82 | 5.61 | 2.77 | 39.21 | 0.25 | 1.469227 | 0.6418049 | 6.34 | 19.42 | 57.38
240 | 210 | 0.1 | 20 | 500 | 80 | 4 | [7 empty] | 82.6 | 8.3 | 38.25 | 5.47 | 3.66 | 43.82 | 0.5 | 1.716078 | 0.8592157 | 9.1 | 16.13 | 50.37 | 7.72 | 2.96 | 32.68 | 0.49 | 1.83919 | 0.4865992 | 5.78 | 24.29 | 53.11
240 | 210 | 0.1 | 20 | 500 | 115 | 5.75 | [7 empty] | 82.6 | 8.3 | 38.25 | 5.47 | 3.66 | 43.82 | 0.5 | 1.716078 | 0.8592157 | 9.1 | 16.13 | 51.94 | 7.1 | 3.01 | 31.52 | 0.4 | 1.640354 | 0.4551405 | 6.03 | 24.81 | 53.02
40 | 210 | 0.1 | 20 | 500 | 150 | 7.5 | [7 empty] | 82.6 | 8.3 | 38.25 | 5.47 | 3.66 | 43.82 | 0.5 | 1.716078 | 0.8592157 | 9.1 | 16.13 | 40.36 | 7.15 | 2.62 | 43.47 | 0.48 | 2.125867 | 0.8077924 | 5.92 | 18.58 | 66.01
240 | 210 | 0.1 | 20 | 500 | 150 | 7.5 | [7 empty] | 82.6 | 8.3 | 38.25 | 5.47 | 3.66 | 43.82 | 0.5 | 1.716078 | 0.8592157 | 9.1 | 16.13 | 51.19 | 8.53 | 3.16 | 30.8 | 0.33 | 1.999609 | 0.45126 | 5.99 | 24.62 | 52.16
240 | 210 | 0.1 | 20 | 500 | 150 | 7.5 | [7 empty] | 82.6 | 8.3 | 38.25 | 5.47 | 3.66 | 43.82 | 0.5 | 1.716078 | 0.8592157 | 9.1 | 16.13 | 52.03 | 8.08 | 3.06 | 30.4 | 0.27 | 1.86354 | 0.4382087 | 6.16 | 24.91 | 52.37
240 | 210 | 0.1 | 20 | 500 | 150 | 7.5 | [7 empty] | 82.6 | 8.3 | 38.25 | 5.47 | 3.66 | 43.82 | 0.5 | 1.716078 | 0.8592157 | 9.1 | 16.13 | 52.81 | 7.83 | 3.93 | 29.52 | 0.33 | 1.779208 | 0.4192388 | 6.58 | 25.01 | 51.64
240 | 210 | 0.1 | 20 | 500 | 150 | 7.5 | [7 empty] | 82.6 | 8.3 | 38.25 | 5.47 | 3.66 | 43.82 | 0.5 | 1.716078 | 0.8592157 | 9.1 | 16.13 | 50.49 | 7.59 | 3.37 | 32.02 | 0.34 | 1.803922 | 0.4756387 | 6.19 | 24.84 | 50.68
240 | 210 | 0.1 | 20 | 500 | 150 | 7.5 | [7 empty] | 82.6 | 8.3 | 38.25 | 5.47 | 3.66 | 43.82 | 0.5 | 1.716078 | 0.8592157 | 9.1 | 16.13 | 49.76 | 8.11 | 2.87 | 32.14 | 0.29 | 1.955788 | 0.4844252 | 6.83 | 24.16 | 51.92
240 | 210 | 0.1 | 20 | 500 | 150 | 7.5 | [7 empty] | 82.6 | 8.3 | 38.25 | 5.47 | 3.66 | 43.82 | 0.5 | 1.716078 | 0.8592157 | 9.1 | 16.13 | 50.83 | 7.86 | 3.08 | 31.36 | 0.26 | 1.855597 | 0.4627189 | 6.61 | 25.18 | 50.83
440 | 210 | 0.1 | 20 | 500 | 150 | 7.5 | [7 empty] | 82.6 | 8.3 | 38.25 | 5.47 | 3.66 | 43.82 | 0.5 | 1.716078 | 0.8592157 | 9.1 | 16.13 | 58.68 | 6.52 | 2.68 | 24.46 | 0.35 | 1.333333 | 0.3126278 | 7.31 | 26.01 | 46.74
120 | 240 | 0.1 | 20 | 500 | 100 | 5 | [7 empty] | 82.6 | 8.3 | 38.25 | 5.47 | 3.66 | 43.82 | 0.5 | 1.716078 | 0.8592157 | 9.1 | 16.13 | 48.67 | 7.84 | 3.15 | 33.39 | 0.23 | 1.933018 | 0.5145367 | 6.72 | 24.15 | 56.81
120 | 240 | 0.1 | 20 | 500 | 300 | 15 | [7 empty] | 82.6 | 8.3 | 38.25 | 5.47 | 3.66 | 43.82 | 0.5 | 1.716078 | 0.8592157 | 9.1 | 16.13 | 50.52 | 7.61 | 2.61 | 32.63 | 0.36 | 1.807601 | 0.4844121 | 6.27 | 24.01 | 44.85
360 | 240 | 0.1 | 20 | 500 | 100 | 5 | [7 empty] | 82.6 | 8.3 | 38.25 | 5.47 | 3.66 | 43.82 | 0.5 | 1.716078 | 0.8592157 | 9.1 | 16.13 | 61.23 | 7.08 | 3.54 | 20.1 | 0.47 | 1.387555 | 0.2462028 | 7.58 | 27.97 | 48.11
360 | 240 | 0.1 | 20 | 500 | 300 | 15 | [7 empty] | 82.6 | 8.3 | 38.25 | 5.47 | 3.66 | 43.82 | 0.5 | 1.716078 | 0.8592157 | 9.1 | 16.13 | 65.82 | 6.36 | 2.76 | 17.3 | 0.4 | 1.159526 | 0.1971285 | 7.36 | 29.03 | 37.81
240 | 260 | 0.1 | 20 | 500 | 150 | 7.5 | [7 empty] | 82.6 | 8.3 | 38.25 | 5.47 | 3.66 | 43.82 | 0.5 | 1.716078 | 0.8592157 | 9.1 | 16.13 | 64.29 | 6.14 | 3.48 | 18.48 | 0.47 | 1.146057 | 0.2155856 | 7.14 | 28.54 | 47.68
250 | 180 | 1 | 8 | 100 | 80 | 10 |  |  |  | 38.13 | 18.87 | 16.08 |  |  |  | 39.88 | 5.54 | 0.67 | 53.92 | 0 | 1.667001 | 1.014042 |  | 11.76584 | 49.41 | 4.59 | 4.38 | 41.62 | 0 | 1.114754 | 0.6317547 |  | 15.82593 | 45.86 | https://doi.org/10.1016/j.indcrop.2022.115891
250 | 180 | 1 | 8 | 100 | 80 | 10 |  |  |  | 41.24 | 23.48 | 15 |  |  |  | 46.31 | 6.25 | 0.33 | 47.11 | 0 | 1.619521 | 0.7629562 |  | 16.168645 | 70.11 | 6.3 | 5.99 | 17.61 | 0 | 1.078306 | 0.1883825 |  | 29.550195 | 26.16
250 | 180 | 1 | 8 | 100 | 80 | 10 |  |  |  | 32.78 | 16.75 | 13.34 |  |  |  | 36.67 | 5.47 | 0.64 | 57.23 | 0 | 1.790019 | 1.170507 |  | 9.990065 | 45.44 | 4.3 | 4.07 | 46.2 | 0 | 1.135563 | 0.762544 |  | 13.25242 | 46.79
250 | 180 | 1 | 8 | 100 | 80 | 10 |  |  |  | 28.91 | 19.88 | 6.6 |  |  |  | 33.09 | 4.25 | 1.26 | 61.41 | 0 | 1.541251 | 1.391886 |  | 6.291735 | 28.77 | 2.2 | 2.04 | 67 | 0 | 0.9176225 | 1.746611 |  | 0.90636 | 60.09
250 | 180 | 1 | 8 | 100 | 80 | 10 |  |  |  | 23.83 | 11.15 | 9.98 |  |  |  | 37.59 | 5.89 | 2.09 | 54.44 | 0 | 1.880287 | 1.086193 |  | 11.3988 | 46.73 | 4.76 | 4.41 | 44.1 | 0 | 1.222341 | 0.7077894 |  | 14.72017 | 38.82
250 | 180 | 1 | 8 | 100 | 80 | 10 |  |  |  | 29.81 | 22.39 | 3.42 |  |  |  | 31.36 | 4.6 | 0.74 | 63.31 | 0 | 1.760204 | 1.51411 |  | 5.867645 | 25.9 | 2.58 | 2.57 | 68.95 | 0 | 1.195367 | 1.996622 |  | 0.130865 | 52.53
250 | 180 | 1 | 8 | 100 | 80 | 10 |  |  |  | 37.86 | 18.64 | 16.01 |  |  |  | 38.79 | 5.46 | 0.53 | 55.22 | 0 | 1.689095 | 1.067672 |  | 11.05113 | 50.44 | 4.72 | 4.43 | 40.42 | 0 | 1.122918 | 0.6010111 |  | 16.57391 | 44.48
250 | 180 | 1 | 8 | 100 | 80 | 10 |  |  |  | 36.15 | 27.56 | 5.13 |  |  |  | 40.4 | 5.5 | 1.33 | 52.78 | 0 | 1.633663 | 0.9798267 |  | 12.08797 | 60.05 | 5.37 | 5.72 | 28.86 | 0 | 1.073106 | 0.3604496 |  | 22.81375 | 36.58
60 | 110 | 4 | 20 | 500 | 150 | 7.5 | [7 empty] | 48.1 | 4.1 | 46.8 | 8.7 | 7.8 | 35.2 | 1.4 | 2.230769 | 0.5641026 | 47.8 | 22.6 | [8 empty] | 23 | 68 | https://doi.org/10.1016/j.proci.2022.07.184
60 | 135 | 4 | 20 | 500 | 150 | 7.5 | [7 empty] | 48.1 | 4.1 | 46.8 | 8.7 | 7.8 | 35.2 | 1.4 | 2.230769 | 0.5641026 | 47.8 | 22.6 | [8 empty] | 27 | 56
60 | 160 | 4 | 20 | 500 | 150 | 7.5 | [7 empty] | 48.1 | 4.1 | 46.8 | 8.7 | 7.8 | 35.2 | 1.4 | 2.230769 | 0.5641026 | 47.8 | 22.6 | [8 empty] | 26 | 48
60 | 185 | 4 | 20 | 500 | 150 | 7.5 | [7 empty] | 48.1 | 4.1 | 46.8 | 8.7 | 7.8 | 35.2 | 1.4 | 2.230769 | 0.5641026 | 47.8 | 22.6 | [8 empty] | 27 | 39
60 | 210 | 4 | 20 | 500 | 150 | 7.5 | [7 empty] | 48.1 | 4.1 | 46.8 | 8.7 | 7.8 | 35.2 | 1.4 | 2.230769 | 0.5641026 | 47.8 | 22.6 | [8 empty] | 30 | 30
60 | 235 | 4 | 20 | 500 | 150 | 7.5 | [7 empty] | 48.1 | 4.1 | 46.8 | 8.7 | 7.8 | 35.2 | 1.4 | 2.230769 | 0.5641026 | 47.8 | 22.6 | [8 empty] | 31 | 25
120 | 160 | 0.1 | 100 | 4500 | 1000 | 10 | [6 empty] | 5.97 | 73.82 | 14.35 | 50.49 | 6.34 | 0.78 | 36.05 | 0 | 1.506833 | 0.5355021 | 5.86 | 19.684215 | 53.16 | 6.42 | 0 | 38.93 | 0 | 1.44921 | 0.5492381 | 1.43 | 20.186835 | 73.86 | https://doi.org/10.1016/j.egyr.2022.10.183
240 | 160 | 0.1 | 100 | 4500 | 1000 | 10 | [6 empty] | 5.97 | 73.82 | 14.35 | 50.49 | 6.34 | 0.78 | 36.05 | 0 | 1.506833 | 0.5355021 | 5.86 | 19.684215 | 54.22 | 6.47 | 0 | 37.75 | 0 | 1.431944 | 0.5221782 | 1.5 | 20.827145 | 70.4
350 | 160 | 0.1 | 100 | 4500 | 1000 | 10 | [6 empty] | 5.97 | 73.82 | 14.35 | 50.49 | 6.34 | 0.78 | 36.05 | 0 | 1.506833 | 0.5355021 | 5.86 | 19.684215 | 54.74 | 6.45 | 0 | 37.37 | 0 | 1.413957 | 0.5120113 | 1.38 | 21.042175 | 67.55
480 | 160 | 0.1 | 100 | 4500 | 1000 | 10 | [6 empty] | 5.97 | 73.82 | 14.35 | 50.49 | 6.34 | 0.78 | 36.05 | 0 | 1.506833 | 0.5355021 | 5.86 | 19.684215 | 54.82 | 6.52 | 0 | 37.33 | 0 | 1.427216 | 0.5107169 | 1.29 | 21.176315 | 65.75
120 | 200 | 0.1 | 100 | 4500 | 1000 | 10 | [6 empty] | 5.97 | 73.82 | 14.35 | 50.49 | 6.34 | 0.78 | 36.05 | 0 | 1.506833 | 0.5355021 | 5.86 | 19.684215 | 57 | 6.42 | 0 | 34.95 | 0 | 1.351579 | 0.4598684 | 1.59 | 22.195185 | 61.46
240 | 200 | 0.1 | 100 | 4500 | 1000 | 10 | [6 empty] | 5.97 | 73.82 | 14.35 | 50.49 | 6.34 | 0.78 | 36.05 | 0 | 1.506833 | 0.5355021 | 5.86 | 19.684215 | 58.56 | 6.28 | 0 | 33.34 | 0 | 1.286885 | 0.426998 | 1.77 | 22.80993 | 58.75
350 | 200 | 0.1 | 100 | 4500 | 1000 | 10 | [6 empty] | 5.97 | 73.82 | 14.35 | 50.49 | 6.34 | 0.78 | 36.05 | 0 | 1.506833 | 0.5355021 | 5.86 | 19.684215 | 59.57 | 6.27 | 0 | 32.35 | 0 | 1.263052 | 0.4072939 | 1.76 | 23.313745 | 58.33
480 | 200 | 0.1 | 100 | 4500 | 1000 | 10 | [6 empty] | 5.97 | 73.82 | 14.35 | 50.49 | 6.34 | 0.78 | 36.05 | 0 | 1.506833 | 0.5355021 | 5.86 | 19.684215 | 59.54 | 6.38 | 0 | 32.35 | 0 | 1.285858 | 0.4074992 | 1.68 | 23.460685 | 51.78
120 | 240 | 0.1 | 100 | 4500 | 1000 | 10 | [6 empty] | 5.97 | 73.82 | 14.35 | 50.49 | 6.34 | 0.78 | 36.05 | 0 | 1.506833 | 0.5355021 | 5.86 | 19.684215 | 68.4 | 6.42 | 0.38 | 22.32 | 0 | 1.126316 | 0.2447368 | 2.43 | 28.30284 | 41.15
240 | 240 | 0.1 | 100 | 4500 | 1000 | 10 | [6 empty] | 5.97 | 73.82 | 14.35 | 50.49 | 6.34 | 0.78 | 36.05 | 0 | 1.506833 | 0.5355021 | 5.86 | 19.684215 | 66.94 | 6.43 | 0.35 | 24.4 | 0 | 1.152674 | 0.2733791 | 1.84 | 27.45236 | 40.15
350 | 240 | 0.1 | 100 | 4500 | 1000 | 10 | [6 empty] | 5.97 | 73.82 | 14.35 | 50.49 | 6.34 | 0.78 | 36.05 | 0 | 1.506833 | 0.5355021 | 5.86 | 19.684215 | 66.87 | 6.6 | 0.35 | 24.39 | 0 | 1.184388 | 0.2735532 | 1.75 | 27.673245 | 39.71
480 | 240 | 0.1 | 100 | 4500 | 1000 | 10 | [6 empty] | 5.97 | 73.82 | 14.35 | 50.49 | 6.34 | 0.78 | 36.05 | 0 | 1.506833 | 0.5355021 | 5.86 | 19.684215 | 65.33 | 6.67 | 0.36 | 25.87 | 0 | 1.225165 | 0.2969922 | 1.73 | 26.988505 | 38.81
120 | 280 | 0.1 | 100 | 4500 | 1000 | 10 | [6 empty] | 5.97 | 73.82 | 14.35 | 50.49 | 6.34 | 0.78 | 36.05 | 0 | 1.506833 | 0.5355021 | 5.86 | 19.684215 | 69.16 | 3.26 | 1.01 | 22.29 | 0 | 0.5656449 | 0.2417221 | 3.97 | 24.052595 | 34.96
240 | 280 | 0.1 | 100 | 4500 | 1000 | 10 | [6 empty] | 5.97 | 73.82 | 14.35 | 50.49 | 6.34 | 0.78 | 36.05 | 0 | 1.506833 | 0.5355021 | 5.86 | 19.684215 | 64.02 | 6.61 | 0.36 | 27.46 | 0 | 1.238988 | 0.3216963 | 1.52 | 26.17623 | 38.06
350 | 280 | 0.1 | 100 | 4500 | 1000 | 10 | [6 empty] | 5.97 | 73.82 | 14.35 | 50.49 | 6.34 | 0.78 | 36.05 | 0 | 1.506833 | 0.5355021 | 5.86 | 19.684215 | 70.45 | 6.55 | 0.33 | 20.85 | 0 | 1.115685 | 0.2219659 | 1.8 | 29.443775 | 36.17
480 | 280 | 0.1 | 100 | 4500 | 1000 | 10 | [6 empty] | 5.97 | 73.82 | 14.35 | 50.49 | 6.34 | 0.78 | 36.05 | 0 | 1.506833 | 0.5355021 | 5.86 | 19.684215 | 67.25 | 6.73 | 0.39 | 23.85 | 0 | 1.200892 | 0.2659851 | 1.75 | 28.083715 | 38.14
120 | 180 | 0.1 | 10 | 150 | 90 | 9 | [6 empty] | 2.17 | 76.93 | 11.73 | 32.7 | 5.79 | 1.43 | 50.9 | 0.01 | 2.124771 | 1.167431 | 9.17 | 13.4 | 41.2 | 5.65 | 1.55 | 43.51 | 0.01 | 1.645631 | 0.792051 | 8.08 | 16.5 | 76 | https://doi.org/10.1016/j.jenvman.2022.116854
240 | 180 | 0.1 | 10 | 150 | 90 | 9 | [6 empty] | 2.17 | 76.93 | 11.73 | 32.7 | 5.79 | 1.43 | 50.9 | 0.01 | 2.124771 | 1.167431 | 9.17 | 13.4 | 41.6 | 5.44 | 1.62 | 43.37 | 0.01 | 1.569231 | 0.7819111 | 7.96 | 16.8 | 72
120 | 200 | 0.1 | 10 | 150 | 90 | 9 | [6 empty] | 2.17 | 76.93 | 11.73 | 32.7 | 5.79 | 1.43 | 50.9 | 0.01 | 2.124771 | 1.167431 | 9.17 | 13.4 | 42.7 | 5.38 | 1.62 | 42.44 | 0.01 | 1.511944 | 0.7454333 | 7.85 | 17.2 | 71
240 | 200 | 0.1 | 10 | 150 | 90 | 9 | [6 empty] | 2.17 | 76.93 | 11.73 | 32.7 | 5.79 | 1.43 | 50.9 | 0.01 | 2.124771 | 1.167431 | 9.17 | 13.4 | 43.4 | 5.37 | 1.66 | 41.28 | 0.01 | 1.484793 | 0.7133641 | 7.74 | 17.9 | 68
120 | 220 | 0.1 | 10 | 150 | 90 | 9 | [6 empty] | 2.17 | 76.93 | 11.73 | 32.7 | 5.79 | 1.43 | 50.9 | 0.01 | 2.124771 | 1.167431 | 9.17 | 13.4 | 45.6 | 5.34 | 1.67 | 39.94 | 0.01 | 1.405263 | 0.6569079 | 7.44 | 18.8 | 65
240 | 220 | 0.1 | 10 | 150 | 90 | 9 | [6 empty] | 2.17 | 76.93 | 11.73 | 32.7 | 5.79 | 1.43 | 50.9 | 0.01 | 2.124771 | 1.167431 | 9.17 | 13.4 | 46.7 | 5.32 | 1.75 | 39.15 | 0.01 | 1.367024 | 0.6287473 | 7.07 | 19.2 | 63
60 | 140 | 0.1 | 4 | 100 | 50 | 12.5 | [6 empty] | 9.5 | 77 | 8.5 | 40.1 | 5.7 | 0.9 | 53.3 | 0.03 | 1.705736 | 0.9968828 | 4.9 | 14.9 | 43.7 | 5.8 | 0.7 | 49.7 | 0.05 | 1.592677 | 0.8529748 | 3.1 | 16.7 | 75 | https://doi.org/10.1016/j.chemosphere.2021.132787
60 | 170 | 0.1 | 4 | 100 | 50 | 12.5 | [6 empty] | 9.5 | 77 | 8.5 | 40.1 | 5.7 | 0.9 | 53.3 | 0.03 | 1.705736 | 0.9968828 | 4.9 | 14.9 | 45.2 | 5.8 | 0.7 | 48.4 | 0.03 | 1.539823 | 0.8030973 | 3.7 | 17.3 | 56.9
60 | 200 | 0.1 | 4 | 100 | 50 | 12.5 | [6 empty] | 9.5 | 77 | 8.5 | 40.1 | 5.7 | 0.9 | 53.3 | 0.03 | 1.705736 | 0.9968828 | 4.9 | 14.9 | 50.8 | 5.6 | 1 | 42.6 | 0.05 | 1.322835 | 0.628937 | 5.1 | 19.6 | 49.8
60 | 230 | 0.1 | 4 | 100 | 50 | 12.5 | [6 empty] | 9.5 | 77 | 8.5 | 40.1 | 5.7 | 0.9 | 53.3 | 0.03 | 1.705736 | 0.9968828 | 4.9 | 14.9 | 53.1 | 5.6 | 0.9 | 40.3 | 0.04 | 1.265537 | 0.569209 | 3.8 | 20.7 | 45.3
60 | 140 | 0.1 | 4 | 100 | 50 | 12.5 | [6 empty] | 8.1 | 84.6 | 6.2 | 42.2 | 5.8 | 0.4 | 51.5 | 0.04 | 1.649289 | 0.9152844 | 1.1 | 16 | 45.3 | 5.9 | 0.3 | 48.4 | 0.02 | 1.562914 | 0.8013245 | 0.7 | 17.5 | 69.9
60 | 170 | 0.1 | 4 | 100 | 50 | 12.5 | [6 empty] | 8.1 | 84.6 | 6.2 | 42.2 | 5.8 | 0.4 | 51.5 | 0.04 | 1.649289 | 0.9152844 | 1.1 | 16 | 45.7 | 5.9 | 0.4 | 48 | 0.04 | 1.549234 | 0.7877462 | 0.7 | 17.7 | 54.1
60 | 200 | 0.1 | 4 | 100 | 50 | 12.5 | [6 empty] | 8.1 | 84.6 | 6.2 | 42.2 | 5.8 | 0.4 | 51.5 | 0.04 | 1.649289 | 0.9152844 | 1.1 | 16 | 49.7 | 5.7 | 0.5 | 44.1 | 0.03 | 1.376258 | 0.665493 | 0.5 | 19.2 | 45.5
60 | 230 | 0.1 | 4 | 100 | 50 | 12.5 | [6 empty] | 8.1 | 84.6 | 6.2 | 42.2 | 5.8 | 0.4 | 51.5 | 0.04 | 1.649289 | 0.9152844 | 1.1 | 16 | 52.9 | 5.4 | 0.5 | 41.1 | 0.05 | 1.224953 | 0.5827032 | 0.5 | 20.3 | 43.4
60 | 140 | 0.1 | 4 | 100 | 50 | 12.5 | [6 empty] | 8.2 | 84.6 | 3.5 | 43.3 | 5.1 | 1.5 | 50.1 | 0.07 | 1.413395 | 0.8677829 | 3.7 | 15.6 | 42.8 | 6 | 1.2 | 50 | 0.06 | 1.682243 | 0.8761682 | 1.9 | 16.6 | 85.9
60 | 170 | 0.1 | 4 | 100 | 50 | 12.5 | [6 empty] | 8.2 | 84.6 | 3.5 | 43.3 | 5.1 | 1.5 | 50.1 | 0.07 | 1.413395 | 0.8677829 | 3.7 | 15.6 | 43.4 | 5.9 | 1.2 | 49.5 | 0.04 | 1.631336 | 0.8554147 | 2.1 | 16.7 | 55.8
60 | 200 | 0.1 | 4 | 100 | 50 | 12.5 | [6 empty] | 8.2 | 84.6 | 3.5 | 43.3 | 5.1 | 1.5 | 50.1 | 0.07 | 1.413395 | 0.8677829 | 3.7 | 15.6 | 49.7 | 5.7 | 1.3 | 43.3 | 0.04 | 1.376258 | 0.6534205 | 1.4 | 19.3 | 45.9
60 | 230 | 0.1 | 4 | 100 | 50 | 12.5 | [6 empty] | 8.2 | 84.6 | 3.5 | 43.3 | 5.1 | 1.5 | 50.1 | 0.07 | 1.413395 | 0.8677829 | 3.7 | 15.6 | 50.5 | 5.8 | 1.3 | 42.3 | 0.06 | 1.378218 | 0.6282178 | 1.2 | 19.8 | 44.6
60 | 140 | 0.1 | 1 | 100 | 50 | 50 | 69.65 | [8 empty] | 48.94 | 6.76 | 10.95 | 28.41 | 0.56 | 1.65754 | 0.4353801 | 4.38 | 21.123815 | 49.03 | 7.38 | 10.42 | 26.28 | 0.55 | 1.806241 | 0.4019988 | 6.34 | 22.4198 | 69.3 | https://doi.org/10.1016/j.biortech.2022.126968
60 | 160 | 0.1 | 1 | 100 | 50 | 50 | 69.65 | [8 empty] | 48.94 | 6.76 | 10.95 | 28.41 | 0.56 | 1.65754 | 0.4353801 | 4.38 | 21.123815 | 51.76 | 7.41 | 8.98 | 24.59 | 0.54 | 1.717929 | 0.356308 | 6.72 | 23.687045 | 50.3
60 | 180 | 0.1 | 1 | 100 | 50 | 50 | 69.65 | [8 empty] | 48.94 | 6.76 | 10.95 | 28.41 | 0.56 | 1.65754 | 0.4353801 | 4.38 | 21.123815 | 55.54 | 7.47 | 8.21 | 20.51 | 0.51 | 1.613972 | 0.2769625 | 7.76 | 25.778645 | 36.8
60 | 200 | 0.1 | 1 | 100 | 50 | 50 | 69.65 | [8 empty] | 48.94 | 6.76 | 10.95 | 28.41 | 0.56 | 1.65754 | 0.4353801 | 4.38 | 21.123815 | 61.62 | 7.67 | 7.58 | 14.59 | 0.43 | 1.493671 | 0.1775803 | 8.11 | 29.176005 | 23.8
60 | 220 | 0.1 | 1 | 100 | 50 | 50 | 69.65 | [8 empty] | 48.94 | 6.76 | 10.95 | 28.41 | 0.56 | 1.65754 | 0.4353801 | 4.38 | 21.123815 | 64.15 | 8.06 | 6.53 | 12.45 | 0.38 | 1.507716 | 0.1455573 | 8.43 | 30.970055 | 15.3
120 | 180 | 0.1 | 1 | 100 | 50 | 50 | 69.65 | [8 empty] | 48.94 | 6.76 | 10.95 | 28.41 | 0.56 | 1.65754 | 0.4353801 | 4.38 | 21.123815 | 55.81 | 7.35 | 8.14 | 20.35 | 0.47 | 1.580362 | 0.2734725 | 7.88 | 25.727105 | 29.3
180 | 180 | 0.1 | 1 | 100 | 50 | 50 | 69.65 | [8 empty] | 48.94 | 6.76 | 10.95 | 28.41 | 0.56 | 1.65754 | 0.4353801 | 4.38 | 21.123815 | 58.31 | 7.32 | 8.12 | 17.85 | 0.45 | 1.506431 | 0.2295918 | 7.95 | 26.975515 | 22.3
240 | 180 | 0.1 | 1 | 100 | 50 | 50 | 69.65 | [8 empty] | 48.94 | 6.76 | 10.95 | 28.41 | 0.56 | 1.65754 | 0.4353801 | 4.38 | 21.123815 | 59.73 | 7.3 | 8.03 | 16.37 | 0.44 | 1.4666 | 0.20555 | 8.13 | 27.691095 | 20.8
60 | 160 | 0.1 | 20 | 500 | 60 | 3 | [7 empty] | 48.37 | 9 | 27.89 | 4.76 | 0.82 | 23.9 | 0 | 2.048046 | 0.6427035 | 42.63 | 11.95795 | 26.98 | 4.45 | 1.46 | 22.49 | 0 | 1.979244 | 0.6251853 | 44.63 | 11.459375 | 38 | https://doi.org/10.1016/j.wasman.2022.07.009
60 | 180 | 0.1 | 20 | 500 | 60 | 3 | [7 empty] | 48.37 | 9 | 27.89 | 4.76 | 0.82 | 23.9 | 0 | 2.048046 | 0.6427035 | 42.63 | 11.95795 | 27.06 | 4.48 | 1.27 | 19.71 | 0 | 1.986696 | 0.546286 | 47.48 | 12.025485 | 38
60 | 200 | 0.1 | 20 | 500 | 60 | 3 | [7 empty] | 48.37 | 9 | 27.89 | 4.76 | 0.82 | 23.9 | 0 | 2.048046 | 0.6427035 | 42.63 | 11.95795 | 26.92 | 4.46 | 1.12 | 18.14 | 0 | 1.988113 | 0.5053863 | 49.36 | 12.22985 | 36
60 | 220 | 0.1 | 20 | 500 | 60 | 3 | [7 empty] | 48.37 | 9 | 27.89 | 4.76 | 0.82 | 23.9 | 0 | 2.048046 | 0.6427035 | 42.63 | 11.95795 | 26.24 | 4.24 | 1.14 | 17.02 | 0 | 1.890045 | 0.4741828 | 51.37 | 12.11561 | 35
60 | 160 | 0.1 | 20 | 500 | 60 | 3 | [7 empty] | 48.37 | 9 | 27.89 | 4.76 | 0.82 | 23.9 | 0 | 2.048046 | 0.6427035 | 42.63 | 11.95795 | 23.51 | 4.11 | 1.59 | 24.7 | 0 | 2.097831 | 0.7879626 | 46.09 | 9.40651 | 34
60 | 180 | 0.1 | 20 | 500 | 60 | 3 | [7 empty] | 48.37 | 9 | 27.89 | 4.76 | 0.82 | 23.9 | 0 | 2.048046 | 0.6427035 | 42.63 | 11.95795 | 21.48 | 3.93 | 0.8 | 20.8 | 0 | 2.195531 | 0.726257 | 52.99 | 9.15948 | 34
60 | 200 | 0.1 | 20 | 500 | 60 | 3 | [7 empty] | 48.37 | 9 | 27.89 | 4.76 | 0.82 | 23.9 | 0 | 2.048046 | 0.6427035 | 42.63 | 11.95795 | 20.75 | 3.67 | 0.84 | 20.38 | 0 | 2.127536 | 0.7384058 | 54.36 | 8.59953 | 34
60 | 220 | 0.1 | 20 | 500 | 60 | 3 | [7 empty] | 48.37 | 9 | 27.89 | 4.76 | 0.82 | 23.9 | 0 | 2.048046 | 0.6427035 | 42.63 | 11.95795 | 21.01 | 3.55 | 0.76 | 16.22 | 0 | 2.027606 | 0.57901 | 58.46 | 9.27551 | 33
60 | 170 | 0.1 | 500 | 4000 | 1000 | 2 | [6 empty] | 92.7 | 67.6 | 20.6 | 44.5 | 6.1 | 3.1 | 34.3 | 0.2 | 1.644944 | 0.5780899 | 11.8 | 18.9 | 56.1 | 6 | 0.3 | 30.9 | 0.3 | 1.283422 | 0.4131016 | 6.4 | 23.6 | 49.5 | https://doi.org/10.1016/j.scitotenv.2023.163104
30 | 220 | 0.1 | 30 | 500 | 270 | 9 | [6 empty] | 86.4 | 36.06 | 5.89 | 19.01 | 3.06 | 3.13 | 15.7 | 1.02 | 1.931615 | 0.6194108 | 58.05 | 7.45 | 18.28 | 1.76 | 1.64 | 6.41 | 0.41 | 1.155361 | 0.2629923 | 71.5 | 6.3 | 59.41 | https://doi.org/10.1016/j.wasman.2022.11.012
30 | 220 | 0.1 | 30 | 500 | 270 | 9 | [6 empty] | 61.05 | 41.06 | 13.46 | 30.47 | 7.9 | 2.5 | 26.3 | 0.91 | 3.111257 | 0.6473581 | 35.86 | 11.87 | 31.12 | 3.23 | 1.34 | 18.27 | 0.51 | 1.245501 | 0.4403117 | 45.48 | 11.84 | 67.98
60 | 180 | 0.1 | 20 | 1000 | 320 | 16 | [6 empty] | 97.86 | 81.24 | 15.65 | 43.4 | 5.91 | 1.5 | 45.97 | 0.11 | 1.634101 | 0.7944124 | 0.97 | 14.903035 | 48 | 6.15 | 2.03 | 38.62 | 0 | 1.5375 | 0.6034375 | 0.92 | 19.61 | 48 | https://doi.org/10.1016/j.renene.2021.05.112
120 | 180 | 0.1 | 20 | 1000 | 320 | 16 | [6 empty] | 97.86 | 81.24 | 15.65 | 43.4 | 5.91 | 1.5 | 45.97 | 0.11 | 1.634101 | 0.7944124 | 0.97 | 14.903035 | 50.7 | 5.98 | 1.76 | 40.33 | 0 | 1.415385 | 0.5965976 | 0.94 | 20.53 | 43
180 | 180 | 0.1 | 20 | 1000 | 320 | 16 | [6 empty] | 97.86 | 81.24 | 15.65 | 43.4 | 5.91 | 1.5 | 45.97 | 0.11 | 1.634101 | 0.7944124 | 0.97 | 14.903035 | 51.7 | 6.07 | 1.69 | 38.38 | 0 | 1.408897 | 0.5567698 | 0.93 | 21.19 | 41
240 | 180 | 0.1 | 20 | 1000 | 320 | 16 | [6 empty] | 97.86 | 81.24 | 15.65 | 43.4 | 5.91 | 1.5 | 45.97 | 0.11 | 1.634101 | 0.7944124 | 0.97 | 14.903035 | 53.7 | 5.95 | 1.59 | 33.44 | 0 | 1.329609 | 0.4670391 | 1 | 22.25 | 47
60 | 200 | 0.1 | 20 | 1000 | 320 | 16 | [6 empty] | 97.86 | 81.24 | 15.65 | 43.4 | 5.91 | 1.5 | 45.97 | 0.11 | 1.634101 | 0.7944124 | 0.97 | 14.903035 | 53.1 | 6.11 | 1.92 | 37.35 | 0 | 1.380791 | 0.5275424 | 0.93 | 21.83 | 56
120 | 200 | 0.1 | 20 | 1000 | 320 | 16 | [6 empty] | 97.86 | 81.24 | 15.65 | 43.4 | 5.91 | 1.5 | 45.97 | 0.11 | 1.634101 | 0.7944124 | 0.97 | 14.903035 | 53.7 | 6.12 | 1.76 | 37.42 | 0 | 1.367598 | 0.5226257 | 0.92 | 22.04 | 42
180 | 200 | 0.1 | 20 | 1000 | 320 | 16 | [6 empty] | 97.86 | 81.24 | 15.65 | 43.4 | 5.91 | 1.5 | 45.97 | 0.11 | 1.634101 | 0.7944124 | 0.97 | 14.903035 | 55.2 | 5.97 | 1.61 | 35.01 | 0 | 1.297826 | 0.4756793 | 0.98 | 22.64 | 43
240 | 200 | 0.1 | 20 | 1000 | 320 | 16 | [6 empty] | 97.86 | 81.24 | 15.65 | 43.4 | 5.91 | 1.5 | 45.97 | 0.11 | 1.634101 | 0.7944124 | 0.97 | 14.903035 | 56.5 | 5.85 | 1.63 | 31.38 | 0 | 1.242478 | 0.4165487 | 1 | 23.33 | 44
60 | 220 | 0.1 | 20 | 1000 | 320 | 16 | [6 empty] | 97.86 | 81.24 | 15.65 | 43.4 | 5.91 | 1.5 | 45.97 | 0.11 | 1.634101 | 0.7944124 | 0.97 | 14.903035 | 55.1 | 5.67 | 1.59 | 36.67 | 0 | 1.234846 | 0.4991379 | 0.88 | 22.1 | 44
120 | 220 | 0.1 | 20 | 1000 | 320 | 16 | [6 empty] | 97.86 | 81.24 | 15.65 | 43.4 | 5.91 | 1.5 | 45.97 | 0.11 | 1.634101 | 0.7944124 | 0.97 | 14.903035 | 56.8 | 6 | 1.67 | 33.91 | 0 | 1.267606 | 0.4477553 | 0.92 | 23.35 | 43
180 | 220 | 0.1 | 20 | 1000 | 320 | 16 | [6 empty] | 97.86 | 81.24 | 15.65 | 43.4 | 5.91 | 1.5 | 45.97 | 0.11 | 1.634101 | 0.7944124 | 0.97 | 14.903035 | 57.9 | 5.87 | 1.85 | 32.19 | 0 | 1.21658 | 0.4169689 | 0.97 | 23.75 | 40
240 | 220 | 0.1 | 20 | 1000 | 320 | 16 | [6 empty] | 97.86 | 81.24 | 15.65 | 43.4 | 5.91 | 1.5 | 45.97 | 0.11 | 1.634101 | 0.7944124 | 0.97 | 14.903035 | 60.8 | 5.86 | 2.09 | 26.3 | 0 | 1.156579 | 0.3244243 | 1 | 25.36 | 37
120 | 170 | 0.1 | 27.45 | 500 | 147.55 | 5.375228 |  |  |  | 19.9 | 5.6 | 21.9 |  | 85.1 | 14.9 | 34.3 | 4 | 1.9 | 23.9 | 0.2 | 1.399417 | 0.5225948 | 35.8 | 13.4 | 54.1 | 3.6 | 1.7 | 23.3 | 0.2 | 0.7985213 | 0.3230129 | 37.3 | 20.5 | 85.9 | https://doi.org/10.1016/j.wasman.2019.09.009
300 | 170 | 0.1 | 27.45 | 500 | 147.55 | 5.375228 |  |  |  | 19.9 | 5.6 | 21.9 |  | 85.1 | 14.9 | 34.3 | 4 | 1.9 | 23.9 | 0.2 | 1.399417 | 0.5225948 | 35.8 | 13.4 | 53.5 | 3.3 | 1.5 | 23.2 | 0.1 | 0.7401869 | 0.3252336 | 39.6 | 19.7 | 80.5
120 | 190 | 0.1 | 27.45 | 500 | 147.55 | 5.375228 |  |  |  | 19.9 | 5.6 | 21.9 |  | 85.1 | 14.9 | 34.3 | 4 | 1.9 | 23.9 | 0.2 | 1.399417 | 0.5225948 | 35.8 | 13.4 | 55.2 | 3.4 | 1.5 | 22.7 | 0.2 | 0.7391304 | 0.3084239 | 37.9 | 20.7 | 80.4
300 | 190 | 0.1 | 27.45 | 500 | 147.55 | 5.375228 |  |  |  | 19.9 | 5.6 | 21.9 |  | 85.1 | 14.9 | 34.3 | 4 | 1.9 | 23.9 | 0.2 | 1.399417 | 0.5225948 | 35.8 | 13.4 | 55.4 | 3.2 | 1.7 | 21.6 | 0.1 | 0.6931408 | 0.2924188 | 40.3 | 20.5 | 75.2
120 | 210 | 0.1 | 27.45 | 500 | 147.55 | 5.375228 |  |  |  | 19.9 | 5.6 | 21.9 |  | 85.1 | 14.9 | 34.3 | 4 | 1.9 | 23.9 | 0.2 | 1.399417 | 0.5225948 | 35.8 | 13.4 | 55.8 | 3 | 1.6 | 21.1 | 0.1 | 0.6451613 | 0.2836022 | 41.5 | 20.4 | 72.2
300 | 210 | 0.1 | 27.45 | 500 | 147.55 | 5.375228 |  |  |  | 19.9 | 5.6 | 21.9 |  | 85.1 | 14.9 | 34.3 | 4 | 1.9 | 23.9 | 0.2 | 1.399417 | 0.5225948 | 35.8 | 13.4 | 59.5 | 3.2 | 1.7 | 19.2 | 0.2 | 0.6453782 | 0.2420168 | 40.1 | 22.4 | 70.4
120 | 230 | 0.1 | 27.45 | 500 | 147.55 | 5.375228 |  |  |  | 19.9 | 5.6 | 21.9 |  | 85.1 | 14.9 | 34.3 | 4 | 1.9 | 23.9 | 0.2 | 1.399417 | 0.5225948 | 35.8 | 13.4 | 60.7 | 2.9 | 1.7 | 17.1 | 0.2 | 0.5733114 | 0.211285 | 44.5 | 22.3 | 62.9
300 | 230 | 0.1 | 27.45 | 500 | 147.55 | 5.375228 |  |  |  | 19.9 | 5.6 | 21.9 |  | 85.1 | 14.9 | 34.3 | 4 | 1.9 | 23.9 | 0.2 | 1.399417 | 0.5225948 | 35.8 | 13.4 | 64.1 | 2.7 | 2 | 14.4 | 0.2 | 0.5054602 | 0.1684867 | 46.1 | 23.7 | 57.8
120 | 250 | 0.1 | 27.45 | 500 | 147.55 | 5.375228 |  |  |  | 19.9 | 5.6 | 21.9 |  | 85.1 | 14.9 | 34.3 | 4 | 1.9 | 23.9 | 0.2 | 1.399417 | 0.5225948 | 35.8 | 13.4 | 65.9 | 2.6 | 1.8 | 13.1 | 0.2 | 0.4734446 | 0.1490895 | 48 | 24.4 | 55
300 | 250 | 0.1 | 27.45 | 500 | 147.55 | 5.375228 |  |  |  | 19.9 | 5.6 | 21.9 |  | 85.1 | 14.9 | 34.3 | 4 | 1.9 | 23.9 | 0.2 | 1.399417 | 0.5225948 | 35.8 | 13.4 | 67.1 | 2.7 | 2 | 12.6 | 0.2 | 0.4828614 | 0.1408346 | 46.8 | 25.2 | 54.5
120 | 170 | 0.1 | 27.45 | 500 | 147.55 | 5.375228 |  |  |  | 31.2 | 15.5 | 20.1 |  | 79.8 | 20.2 | 42.6 | 5 | 2 | 34.3 | 0.4 | 1.408451 | 0.6038732 | 15.7 | 17 | 51.9 | 4.8 | 2.1 | 33.2 | 0.4 | 1.109827 | 0.4797688 | 16 | 20.4 | 90.6
300 | 170 | 0.1 | 27.45 | 500 | 147.55 | 5.375228 |  |  |  | 31.2 | 15.5 | 20.1 |  | 79.8 | 20.2 | 42.6 | 5 | 2 | 34.3 | 0.4 | 1.408451 | 0.6038732 | 15.7 | 17 | 52.9 | 4.7 | 2.2 | 32.1 | 0.4 | 1.066163 | 0.455104 | 16.5 | 20.7 | 86.7
120 | 190 | 0.1 | 27.45 | 500 | 147.55 | 5.375228 |  |  |  | 31.2 | 15.5 | 20.1 |  | 79.8 | 20.2 | 42.6 | 5 | 2 | 34.3 | 0.4 | 1.408451 | 0.6038732 | 15.7 | 17 | 54.6 | 4.5 | 2.5 | 30.2 | 0.4 | 0.989011 | 0.4148352 | 17.2 | 21.3 | 81.4
300 | 190 | 0.1 | 27.45 | 500 | 147.55 | 5.375228 |  |  |  | 31.2 | 15.5 | 20.1 |  | 79.8 | 20.2 | 42.6 | 5 | 2 | 34.3 | 0.4 | 1.408451 | 0.6038732 | 15.7 | 17 | 55.3 | 4.7 | 2.4 | 29.2 | 0.5 | 1.019892 | 0.3960217 | 17.7 | 21.9 | 78.3
120 | 210 | 0.1 | 27.45 | 500 | 147.55 | 5.375228 |  |  |  | 31.2 | 15.5 | 20.1 |  | 79.8 | 20.2 | 42.6 | 5 | 2 | 34.3 | 0.4 | 1.408451 | 0.6038732 | 15.7 | 17 | 57.2 | 4.6 | 2.6 | 27.5 | 0.4 | 0.965035 | 0.3605769 | 18 | 22.7 | 73.2
300 | 210 | 0.1 | 27.45 | 500 | 147.55 | 5.375228 |  |  |  | 31.2 | 15.5 | 20.1 |  | 79.8 | 20.2 | 42.6 | 5 | 2 | 34.3 | 0.4 | 1.408451 | 0.6038732 | 15.7 | 17 | 58.4 | 4.2 | 2.8 | 26.3 | 0.4 | 0.8630137 | 0.3377568 | 19.1 | 22.6 | 68.3
120 | 230 | 0.1 | 27.45 | 500 | 147.55 | 5.375228 |  |  |  | 31.2 | 15.5 | 20.1 |  | 79.8 | 20.2 | 42.6 | 5 | 2 | 34.3 | 0.4 | 1.408451 | 0.6038732 | 15.7 | 17 | 60.3 | 4 | 2.8 | 24.1 | 0.5 | 0.7960199 | 0.2997512 | 20.8 | 23.3 | 61.7
300 | 230 | 0.1 | 27.45 | 500 | 147.55 | 5.375228 |  |  |  | 31.2 | 15.5 | 20.1 |  | 79.8 | 20.2 | 42.6 | 5 | 2 | 34.3 | 0.4 | 1.408451 | 0.6038732 | 15.7 | 17 | 65.6 | 4 | 3.1 | 19.1 | 0.5 | 0.7317073 | 0.2183689 | 22.6 | 25.8 | 53.5
120 | 250 | 0.1 | 27.45 | 500 | 147.55 | 5.375228 |  |  |  | 31.2 | 15.5 | 20.1 |  | 79.8 | 20.2 | 42.6 | 5 | 2 | 34.3 | 0.4 | 1.408451 | 0.6038732 | 15.7 | 17 | 66.8 | 3.8 | 3.2 | 17.9 | 0.5 | 0.6826347 | 0.2009731 | 23.7 | 26.1 | 47.7
300 | 250 | 0.1 | 27.45 | 500 | 147.55 | 5.375228 |  |  |  | 31.2 | 15.5 | 20.1 |  | 79.8 | 20.2 | 42.6 | 5 | 2 | 34.3 | 0.4 | 1.408451 | 0.6038732 | 15.7 | 17 | 68.8 | 3.9 | 3.3 | 16.1 | 0.4 | 0.6802326 | 0.1755087 | 23.9 | 27.2 | 41.3
120 | 170 | 0.1 | 27.45 | 500 | 147.55 | 5.375228 |  |  |  | 23.9 | 2.7 | 22 |  | 78.4 | 21.6 | 40.3 | 4.6 | 2.1 | 24 | 0.3 | 1.369727 | 0.4466501 | 28.7 | 16.4 | 54.7 | 4.2 | 2 | 25.6 | 0.3 | 0.9213894 | 0.3510055 | 27.3 | 21.3 | 91
300 | 170 | 0.1 | 27.45 | 500 | 147.55 | 5.375228 |  |  |  | 23.9 | 2.7 | 22 |  | 78.4 | 21.6 | 40.3 | 4.6 | 2.1 | 24 | 0.3 | 1.369727 | 0.4466501 | 28.7 | 16.4 | 55.1 | 4.1 | 2 | 25.9 | 0.3 | 0.892922 | 0.3525408 | 28 | 21.4 | 90
120 | 190 | 0.1 | 27.45 | 500 | 147.55 | 5.375228 |  |  |  | 23.9 | 2.7 | 22 |  | 78.4 | 21.6 | 40.3 | 4.6 | 2.1 | 24 | 0.3 | 1.369727 | 0.4466501 | 28.7 | 16.4 | 57 | 4 | 2.1 | 24.1 | 0.4 | 0.8421053 | 0.3171053 | 28.9 | 22.1 | 83.9
300 | 190 | 0.1 | 27.45 | 500 | 147.55 | 5.375228 |  |  |  | 23.9 | 2.7 | 22 |  | 78.4 | 21.6 | 40.3 | 4.6 | 2.1 | 24 | 0.3 | 1.369727 | 0.4466501 | 28.7 | 16.4 | 57 | 3.9 | 2.2 | 24.1 | 0.3 | 0.8210526 | 0.3171053 | 29 | 22 | 82.1
120 | 210 | 0.1 | 27.45 | 500 | 147.55 | 5.375228 |  |  |  | 23.9 | 2.7 | 22 |  | 78.4 | 21.6 | 40.3 | 4.6 | 2.1 | 24 | 0.3 | 1.369727 | 0.4466501 | 28.7 | 16.4 | 59.2 | 3.9 | 2.2 | 21.9 | 0.3 | 0.7905405 | 0.2774493 | 30.4 | 23.1 | 77.6
300 | 210 | 0.1 | 27.45 | 500 | 147.55 | 5.375228 |  |  |  | 23.9 | 2.7 | 22 |  | 78.4 | 21.6 | 40.3 | 4.6 | 2.1 | 24 | 0.3 | 1.369727 | 0.4466501 | 28.7 | 16.4 | 61.3 | 3.8 | 2.3 | 20.2 | 0.3 | 0.7438825 | 0.2471452 | 30.9 | 24 | 74.7
120 | 230 | 0.1 | 27.45 | 500 | 147.55 | 5.375228 |  |  |  | 23.9 | 2.7 | 22 |  | 78.4 | 21.6 | 40.3 | 4.6 | 2.1 | 24 | 0.3 | 1.369727 | 0.4466501 | 28.7 | 16.4 | 60.6 | 3.5 | 2.4 | 20.4 | 0.3 | 0.6930693 | 0.2524752 | 32.6 | 23.2 | 67.9
300 | 230 | 0.1 | 27.45 | 500 | 147.55 | 5.375228 |  |  |  | 23.9 | 2.7 | 22 |  | 78.4 | 21.6 | 40.3 | 4.6 | 2.1 | 24 | 0.3 | 1.369727 | 0.4466501 | 28.7 | 16.4 | 64.4 | 3.4 | 2.6 | 16.8 | 0.4 | 0.6335404 | 0.1956522 | 34.8 | 24.9 | 60.4
120 | 250 | 0.1 | 27.45 | 500 | 147.55 | 5.375228 |  |  |  | 23.9 | 2.7 | 22 |  | 78.4 | 21.6 | 40.3 | 4.6 | 2.1 | 24 | 0.3 | 1.369727 | 0.4466501 | 28.7 | 16.4 | 65.5 | 3.2 | 2.5 | 15.8 | 0.3 | 0.5862595 | 0.180916 | 36.5 | 25.1 | 54.6
300 | 250 | 0.1 | 27.45 | 500 | 147.55 | 5.375228 |  |  |  | 23.9 | 2.7 | 22 |  | 78.4 | 21.6 | 40.3 | 4.6 | 2.1 | 24 | 0.3 | 1.369727 | 0.4466501 | 28.7 | 16.4 | 67.5 | 3.1 | 2.8 | 14 | 0.3 | 0.5511111 | 0.1555556 | 37.8 | 25.9 | 51.1
120 | 180 | 0.1 | 17.5 | 1000 | 262.5 | 15 | [6 empty] | 90 |  |  | 48.4 | 6.5 | 1 | 43.9 | 0.2 | 1.61157 | 0.6802686 | 16 | 20.1 | 56.9 | 5.4 | 1.1 | 36.4 | 0.1 | 1.13884 | 0.4797891 | 19.3 | 22.2 | 59.6 | https://doi.org/10.1007/s13399-015-0163-9
240 | 180 | 0.1 | 17.5 | 1000 | 262.5 | 15 | [6 empty] | 90 |  |  | 48.4 | 6.5 | 1 | 43.9 | 0.2 | 1.61157 | 0.6802686 | 16 | 20.1 | 56.6 | 4.7 | 0.9 | 37.7 | 0.1 | 0.9964664 | 0.4995583 | 29.4 | 20.9 | 74.6
360 | 180 | 0.1 | 17.5 | 1000 | 262.5 | 15 | [6 empty] | 90 |  |  | 48.4 | 6.5 | 1 | 43.9 | 0.2 | 1.61157 | 0.6802686 | 16 | 20.1 | 55.8 | 4.8 | 0.9 | 38.4 | 0.1 | 1.032258 | 0.516129 | 26.4 | 20.7 | 69.8
480 | 180 | 0.1 | 17.5 | 1000 | 262.5 | 15 | [6 empty] | 90 |  |  | 48.4 | 6.5 | 1 | 43.9 | 0.2 | 1.61157 | 0.6802686 | 16 | 20.1 | 57.3 | 5 | 1 | 36.6 | 0.1 | 1.04712 | 0.4790576 | 25.1 | 21.7 | 73.6
120 | 200 | 0.1 | 17.5 | 1000 | 262.5 | 15 | [6 empty] | 90 |  |  | 48.4 | 6.5 | 1 | 43.9 | 0.2 | 1.61157 | 0.6802686 | 16 | 20.1 | 56.6 | 5.2 | 1 | 37 | 0.1 | 1.102473 | 0.4902827 | 19.8 | 21.7 | 58.7
240 | 200 | 0.1 | 17.5 | 1000 | 262.5 | 15 | [6 empty] | 90 |  |  | 48.4 | 6.5 | 1 | 43.9 | 0.2 | 1.61157 | 0.6802686 | 16 | 20.1 | 59.3 | 5.9 | 1 | 33.6 | 0.1 | 1.193929 | 0.4249578 | 24.7 | 24 | 63.6
360 | 200 | 0.1 | 17.5 | 1000 | 262.5 | 15 | [6 empty] | 90 |  |  | 48.4 | 6.5 | 1 | 43.9 | 0.2 | 1.61157 | 0.6802686 | 16 | 20.1 | 57.4 | 5.1 | 1 | 36.3 | 0.2 | 1.066202 | 0.4743031 | 24.2 | 22 | 63.5
480 | 200 | 0.1 | 17.5 | 1000 | 262.5 | 15 | [6 empty] | 90 |  |  | 48.4 | 6.5 | 1 | 43.9 | 0.2 | 1.61157 | 0.6802686 | 16 | 20.1 | 58.7 | 5.4 | 1.2 | 34.6 | 0.2 | 1.103918 | 0.4420784 | 21.6 | 22.9 | 57
120 | 220 | 0.1 | 17.5 | 1000 | 262.5 | 15 | [6 empty] | 90 |  |  | 48.4 | 6.5 | 1 | 43.9 | 0.2 | 1.61157 | 0.6802686 | 16 | 20.1 | 59.9 | 5.3 | 1.2 | 33.4 | 0.2 | 1.06177 | 0.418197 | 21.4 | 23.4 | 55.3
240 | 220 | 0.1 | 17.5 | 1000 | 262.5 | 15 | [6 empty] | 90 |  |  | 48.4 | 6.5 | 1 | 43.9 | 0.2 | 1.61157 | 0.6802686 | 16 | 20.1 | 64 | 5.5 | 1.5 | 28.8 | 0.2 | 1.03125 | 0.3375 | 19.4 | 25.5 | 48.8
360 | 220 | 0.1 | 17.5 | 1000 | 262.5 | 15 | [6 empty] | 90 |  |  | 48.4 | 6.5 | 1 | 43.9 | 0.2 | 1.61157 | 0.6802686 | 16 | 20.1 | 67.2 | 5.1 | 1.4 | 26.1 | 0.2 | 0.9107143 | 0.2912946 | 26.8 | 26.3 | 57.9
480 | 220 | 0.1 | 17.5 | 1000 | 262.5 | 15 | [6 empty] | 90 |  |  | 48.4 | 6.5 | 1 | 43.9 | 0.2 | 1.61157 | 0.6802686 | 16 | 20.1 | 70.3 | 5.1 | 1.5 | 22.9 | 0.2 | 0.8705548 | 0.2443101 | 24.6 | 27.7 | 53.3
120 | 240 | 0.1 | 17.5 | 1000 | 262.5 | 15 | [6 empty] | 90 |  |  | 48.4 | 6.5 | 1 | 43.9 | 0.2 | 1.61157 | 0.6802686 | 16 | 20.1 | 70.6 | 4.7 | 1.6 | 23 | 0.2 | 0.7988669 | 0.2443343 | 28.6 | 27.3 | 56.8
240 | 240 | 0.1 | 17.5 | 1000 | 262.5 | 15 | [6 empty] | 90 |  |  | 48.4 | 6.5 | 1 | 43.9 | 0.2 | 1.61157 | 0.6802686 | 16 | 20.1 | 73.2 | 4.8 | 1.7 | 20.1 | 0.2 | 0.7868852 | 0.2059426 | 25.8 | 28.6 | 51.6
360 | 240 | 0.1 | 17.5 | 1000 | 262.5 | 15 | [6 empty] | 90 |  |  | 48.4 | 6.5 | 1 | 43.9 | 0.2 | 1.61157 | 0.6802686 | 16 | 20.1 | 74.1 | 5.1 | 1.8 | 18.8 | 0.2 | 0.8259109 | 0.1902834 | 24.7 | 29.5 | 49.3
480 | 240 | 0.1 | 17.5 | 1000 | 262.5 | 15 | [6 empty] | 90 |  |  | 48.4 | 6.5 | 1 | 43.9 | 0.2 | 1.61157 | 0.6802686 | 16 | 20.1 | 74.5 | 5 | 1.8 | 18.5 | 0.2 | 0.8053691 | 0.1862416 | 25.7 | 29.5 | 50.5
120 | 260 | 0.1 | 17.5 | 1000 | 262.5 | 15 | [6 empty] | 90 |  |  | 48.4 | 6.5 | 1 | 43.9 | 0.2 | 1.61157 | 0.6802686 | 16 | 20.1 | 64.2 | 4 | 1.6 | 30 | 0.1 | 0.7476636 | 0.3504673 | 20.3 | 23.3 | 45.9
240 | 260 | 0.1 | 17.5 | 1000 | 262.5 | 15 | [6 empty] | 90 |  |  | 48.4 | 6.5 | 1 | 43.9 | 0.2 | 1.61157 | 0.6802686 | 16 | 20.1 | 71.4 | 4.7 | 1.6 | 22.2 | 0.2 | 0.789916 | 0.2331933 | 25 | 27.6 | 51.1
360 | 260 | 0.1 | 17.5 | 1000 | 262.5 | 15 | [6 empty] | 90 |  |  | 48.4 | 6.5 | 1 | 43.9 | 0.2 | 1.61157 | 0.6802686 | 16 | 20.1 | 70.6 | 4.1 | 1.5 | 23.6 | 0.2 | 0.6968839 | 0.2507082 | 32.6 | 26.3 | 57.6
480 | 260 | 0.1 | 17.5 | 1000 | 262.5 | 15 | [6 empty] | 90 |  |  | 48.4 | 6.5 | 1 | 43.9 | 0.2 | 1.61157 | 0.6802686 | 16 | 20.1 | 74 | 4.9 | 1.7 | 19.2 | 0.2 | 0.7945946 | 0.1945946 | 27.8 | 29.1 | 53.3
120 | 250 | 0.1 | 35 | 500 | 350 | 10 | [6 empty] | 76.8 | 65.7 | 3.8 | 32.9 | 3 | 4 | 29.4 | 0.2 | 1.094225 | 0.6702128 | 30.5 | 13.2 | 34.4 | 3.6 | 1.8 | 12 | 0.7 | 1.255814 | 0.2616279 | 47.7 | 13.89 | 51 | https://doi.org/10.1016/j.biortech.2021.126395
120 | 250 | 0.1 | 35 | 500 | 350 | 10 | [6 empty] | 35 | 74.1 | 13.3 | 39.4 | 5.3 | 1 | 41.3 | 0.5 | 1.614213 | 0.7861675 | 12.6 | 16.7 | 54.5 | 5.2 | 0.8 | 18.9 | 0.6 | 1.144954 | 0.2600917 | 20 | 20.73 | 47
120 | 250 | 0.1 | 35 | 500 | 350 | 10 | [6 empty] | 55.9 | 69.9 | 8.55 | 36.15 | 4.15 | 2.5 | 35.35 | 0.35 | 1.377593 | 0.7334025 | 21.55 | 14.95 | 44.1 | 4.6 | 1.7 | 15.7 | 0.6 | 1.251701 | 0.2670068 | 33.4 | 18.85 | 44
60 | 150 | 0.1 | 40 | 600 | 200 | 5 | 17.7 | [6 empty] | 70.2 | 13.8 | 44.1 | 5.1 | 3.2 | 31.3 | 0.3 | 1.387755 | 0.5323129 | 16 | 17.8 | 44.2 | 4.8 | 3.1 | 27.5 | 0 | 1.303167 | 0.466629 | 20.4 | 17.9 | 82.7 | https://doi.org/10.3390/en12091586
60 | 200 | 0.1 | 40 | 600 | 200 | 5 | 17.7 | [6 empty] | 70.2 | 13.8 | 44.1 | 5.1 | 3.2 | 31.3 | 0.3 | 1.387755 | 0.5323129 | 16 | 17.8 | 50.8 | 6 | 3.3 | 24.4 | 0.1 | 1.417323 | 0.3602362 | 15.3 | 20.7 | 67.8
60 | 250 | 0.1 | 40 | 600 | 200 | 5 | 17.7 | [6 empty] | 70.2 | 13.8 | 44.1 | 5.1 | 3.2 | 31.3 | 0.3 | 1.387755 | 0.5323129 | 16 | 17.8 | 57.1 | 6.6 | 3.9 | 12 | 0.2 | 1.38704 | 0.1576182 | 20.2 | 24.2 | 51.1
60 | 150 | 0.1 | 40 | 600 | 200 | 5 | 6.8 | [6 empty] | 36.2 | 8.3 | 24.1 | 1.7 | 1.5 | 16.9 | 0.2 | 0.846473 | 0.5259336 | 55.5 | 15.6 | 23.8 | 2.1 | 1.2 | 19 | 0 | 1.058824 | 0.5987395 | 54 | 15.2 | 90.6
60 | 200 | 0.1 | 40 | 600 | 200 | 5 | 6.8 | [6 empty] | 36.2 | 8.3 | 24.1 | 1.7 | 1.5 | 16.9 | 0.2 | 0.846473 | 0.5259336 | 55.5 | 15.6 | 21.4 | 1.6 | 0.9 | 13.9 | 0.1 | 0.8971963 | 0.4871495 | 62.1 | 15.6 | 87.1
60 | 250 | 0.1 | 40 | 600 | 200 | 5 | 6.8 | [6 empty] | 36.2 | 8.3 | 24.1 | 1.7 | 1.5 | 16.9 | 0.2 | 0.846473 | 0.5259336 | 55.5 | 15.6 | 21.7 | 1.6 | 0.8 | 7.9 | 0 | 0.8847926 | 0.2730415 | 68 | 15.6 | 84.4
60 | 150 | 0.1 | 40 | 600 | 200 | 5 | 24.3 | [6 empty] | 51 | 2.1 | 28.6 | 3.1 | 3.4 | 16.4 | 1.5 | 1.300699 | 0.4300699 | 46.9 | 14.9 | 33.4 | 4.4 | 3.2 | 15 | 0.3 | 1.580838 | 0.3368263 | 43.8 | 15 | 87.1
60 | 200 | 0.1 | 40 | 600 | 200 | 5 | 24.3 | [6 empty] | 51 | 2.1 | 28.6 | 3.1 | 3.4 | 16.4 | 1.5 | 1.300699 | 0.4300699 | 46.9 | 14.9 | 34 | 4.2 | 2.4 | 14 | 0.9 | 1.482353 | 0.3088235 | 44.4 | 15.1 | 76.1
60 | 250 | 0.1 | 40 | 600 | 200 | 5 | 24.3 | [6 empty] | 51 | 2.1 | 28.6 | 3.1 | 3.4 | 16.4 | 1.5 | 1.300699 | 0.4300699 | 46.9 | 14.9 | 34.7 | 4.1 | 2.4 | 10.6 | 0.7 | 1.417867 | 0.2291066 | 47.5 | 15.3 | 67.9
60 | 150 | 0.1 | 40 | 600 | 200 | 5 | 9.8 | [6 empty] | 47.2 | 9 | 29.5 | 3 | 2 | 21.3 | 0.3 | 1.220339 | 0.5415254 | 43.8 | 14.9 | 29.7 | 3 | 1.9 | 12.2 | 0 | 1.212121 | 0.3080808 | 53.1 | 15 | 89
60 | 200 | 0.1 | 40 | 600 | 200 | 5 | 9.8 | [6 empty] | 47.2 | 9 | 29.5 | 3 | 2 | 21.3 | 0.3 | 1.220339 | 0.5415254 | 43.8 | 14.9 | 32.2 | 3.3 | 1.5 | 13.3 | 0.3 | 1.229814 | 0.3097826 | 49.4 | 15.1 | 80.9
60 | 250 | 0.1 | 40 | 600 | 200 | 5 | 9.8 | [6 empty] | 47.2 | 9 | 29.5 | 3 | 2 | 21.3 | 0.3 | 1.220339 | 0.5415254 | 43.8 | 14.9 | 27.8 | 2.7 | 1.4 | 9 | 0.1 | 1.165468 | 0.2428058 | 59 | 14.9 | 71.4
60 | 200 | 0.1 | 20 | 600 | 200 | 10 | 17.7 | [6 empty] | 70.2 | 13.8 | 44.1 | 5.1 | 3.2 | 31.3 | 0.3 | 1.387755 | 0.5323129 | 16 | 17.8 | 52 | 6.9 | 3.1 | 23.1 | 0.1 | 1.592308 | 0.3331731 | 14.7 | 21.6 | 60
60 | 200 | 0.1 | 60 | 600 | 200 | 3.333333 | 17.7 | [6 empty] | 70.2 | 13.8 | 44.1 | 5.1 | 3.2 | 31.3 | 0.3 | 1.387755 | 0.5323129 | 16 | 17.8 | 51.2 | 6.1 | 3.5 | 22.8 | 0 | 1.4296875 | 0.333984375 | 16.3 | 20.9 | 80.1
60 | 250 | 0.1 | 20 | 600 | 200 | 10 | 17.7 | [6 empty] | 70.2 | 13.8 | 44.1 | 5.1 | 3.2 | 31.3 | 0.3 | 1.387755 | 0.5323129 | 16 | 17.8 | 57.3 | 6.3 | 3.6 | 11.5 | 0.2 | 1.319372 | 0.1505236 | 21 | 24 | 47.2
60 | 250 | 0.1 | 60 | 600 | 200 | 3.333333 | 17.7 | [6 empty] | 70.2 | 13.8 | 44.1 | 5.1 | 3.2 | 31.3 | 0.3 | 1.387755 | 0.5323129 | 16 | 17.8 | 56.7 | 5.8 | 3.8 | 12.7 | 0.3 | 1.227513 | 0.1679894 | 20.7 | 23.3 | 49.4
60 | 200 | 0.1 | 20 | 600 | 200 | 10 | 6.8 | [6 empty] | 36.2 | 8.3 | 24.1 | 1.7 | 1.5 | 16.9 | 0.2 | 0.846473 | 0.5259336 | 55.5 | 15.6 | 22.6 | 1.6 | 0.7 | 11.7 | 0.1 | 0.8495575 | 0.3882743 | 63.4 | 15.5 | 85
60 | 200 | 0.1 | 60 | 600 | 200 | 3.333333 | 6.8 | [6 empty] | 36.2 | 8.3 | 24.1 | 1.7 | 1.5 | 16.9 | 0.2 | 0.846473 | 0.5259336 | 55.5 | 15.6 | 24 | 1.8 | 0.9 | 12.2 | 0.1 | 0.9 | 0.38125 | 61.1 | 15.4 | 85.7
60 | 250 | 0.1 | 20 | 600 | 200 | 10 | 6.8 | [6 empty] | 36.2 | 8.3 | 24.1 | 1.7 | 1.5 | 16.9 | 0.2 | 0.846473 | 0.5259336 | 55.5 | 15.6 | 23 | 1.6 | 0.7 | 9.7 | 0.2 | 0.8347826 | 0.3163043 | 64.9 | 15.6 | 82
60 | 250 | 0.1 | 60 | 600 | 200 | 3.333333 | 6.8 | [6 empty] | 36.2 | 8.3 | 24.1 | 1.7 | 1.5 | 16.9 | 0.2 | 0.846473 | 0.5259336 | 55.5 | 15.6 | 23.4 | 1.7 | 0.9 | 7.8 | 0 | 0.8717949 | 0.25 | 66.3 | 15.5 | 83.5
60 | 200 | 0.1 | 20 | 600 | 200 | 10 | 24.3 | [6 empty] | 51 | 2.1 | 28.6 | 3.1 | 3.4 | 16.4 | 1.5 | 1.300699 | 0.4300699 | 46.9 | 14.9 | 34 | 4.2 | 2.1 | 13 | 0.8 | 1.482353 | 0.2867647 | 46 | 15 | 72.6
60 | 200 | 0.1 | 60 | 600 | 200 | 3.333333 | 24.3 | [6 empty] | 51 | 2.1 | 28.6 | 3.1 | 3.4 | 16.4 | 1.5 | 1.300699 | 0.4300699 | 46.9 | 14.9 | 35.2 | 4.4 | 2.9 | 12.7 | 1.2 | 1.5 | 0.2705966 | 43.7 | 15.4 | 78
60 | 250 | 0.1 | 20 | 600 | 200 | 10 | 24.3 | [6 empty] | 51 | 2.1 | 28.6 | 3.1 | 3.4 | 16.4 | 1.5 | 1.300699 | 0.4300699 | 46.9 | 14.9 | 34.4 | 4 | 2.2 | 9.2 | 0.8 | 1.395349 | 0.2005814 | 49.5 | 15.2 | 65.6
60 | 250 | 0.1 | 60 | 600 | 200 | 3.333333 | 24.3 | [6 empty] | 51 | 2.1 | 28.6 | 3.1 | 3.4 | 16.4 | 1.5 | 1.300699 | 0.4300699 | 46.9 | 14.9 | 36.4 | 4.3 | 2.8 | 9 | 0.9 | 1.417582 | 0.1854396 | 46.6 | 15.7 | 69.5
60 | 200 | 0.1 | 20 | 600 | 200 | 10 | 9.8 | [6 empty] | 47.2 | 9 | 29.5 | 3 | 2 | 21.3 | 0.3 | 1.220339 | 0.5415254 | 43.8 | 14.9 | 26.3 | 2.7 | 1.1 | 14.4 | 0.2 | 1.231939 | 0.4106464 | 55.3 | 14.8 | 79.5
60 | 200 | 0.1 | 60 | 600 | 200 | 3.333333 | 9.8 | [6 empty] | 47.2 | 9 | 29.5 | 3 | 2 | 21.3 | 0.3 | 1.220339 | 0.5415254 | 43.8 | 14.9 | 30.4 | 3.1 | 1.4 | 12.5 | 0.2 | 1.223684 | 0.3083882 | 52.3 | 14.9 | 79.8
60 | 250 | 0.1 | 20 | 600 | 200 | 10 | 9.8 | [6 empty] | 47.2 | 9 | 29.5 | 3 | 2 | 21.3 | 0.3 | 1.220339 | 0.5415254 | 43.8 | 14.9 | 26.4 | 2.6 | 1.2 | 8.3 | 0.1 | 1.181818 | 0.2357955 | 61.3 | 14.8 | 71.1
60 | 250 | 0.1 | 60 | 600 | 200 | 3.333333 | 9.8 | [6 empty] | 47.2 | 9 | 29.5 | 3 | 2 | 21.3 | 0.3 | 1.220339 | 0.5415254 | 43.8 | 14.9 | 29.1 | 2.9 | 1.5 | 5.4 | 0.1 | 1.195876 | 0.1391753 | 61 | 15 | 73.7
60 | 180 | 0.1 | 12 | 50 | 36 | 3 | [9 empty] | 35.8 | 4.8 | 2.1 | 24.6 | 0.5 | 1.608939 | 0.5153631 | 32.1 | 14.6 | 36.3 | 4.3 | 2.4 | 16.6 | 0.6 | 1.421488 | 0.3429752 | 39.9 | 11.4 | 79.5 | https://doi.org/10.1016/j.biortech.2021.125164
60 | 210 | 0.1 | 12 | 50 | 36 | 3 | [9 empty] | 35.8 | 4.8 | 2.1 | 24.6 | 0.5 | 1.608939 | 0.5153631 | 32.1 | 14.6 | 40.5 | 4.4 | 2.5 | 13.7 | 0.6 | 1.303704 | 0.2537037 | 38.2 | 13 | 75.7
60 | 240 | 0.1 | 12 | 50 | 36 | 3 | [9 empty] | 35.8 | 4.8 | 2.1 | 24.6 | 0.5 | 1.608939 | 0.5153631 | 32.1 | 14.6 | 41 | 4 | 2.6 | 8.2 | 0.7 | 1.170732 | 0.15 | 43.5 | 13.7 | 65.7
60 | 180 | 0.1 | 12 | 50 | 36 | 3 | [9 empty] | 37.7 | 5 | 2.3 | 26.1 | 0.9 | 1.591512 | 0.5192308 | 28.5 | 15.9 | 40.9 | 4.6 | 2.8 | 18.8 | 0.6 | 1.349633 | 0.3447433 | 32.5 | 15.5 | 86.6
60 | 210 | 0.1 | 12 | 50 | 36 | 3 | [9 empty] | 37.7 | 5 | 2.3 | 26.1 | 0.9 | 1.591512 | 0.5192308 | 28.5 | 15.9 | 45.2 | 4.8 | 2.9 | 11.4 | 0.6 | 1.274336 | 0.1891593 | 35 | 14.5 | 81.1
60 | 240 | 0.1 | 12 | 50 | 36 | 3 | [9 empty] | 37.7 | 5 | 2.3 | 26.1 | 0.9 | 1.591512 | 0.5192308 | 28.5 | 15.9 | 45 | 4.6 | 2.9 | 8.7 | 0.6 | 1.226667 | 0.145 | 38.3 | 16.1 | 68.3
60 | 180 | 0.1 | 12 | 50 | 36 | 3 | [9 empty] | 26.8 | 3.4 | 1.7 | 22.8 | 0.4 | 1.522388 | 0.6380597 | 44.8 | 9.8438 | 28.9 | 3.4 | 1.8 | 16.2 | 0.2 | 1.411765 | 0.4204152 | 49.5 | 11.7317 | 61
60 | 210 | 0.1 | 12 | 50 | 36 | 3 | [9 empty] | 26.8 | 3.4 | 1.7 | 22.8 | 0.4 | 1.522388 | 0.6380597 | 45.8 | 9.8438 | 31.4 | 3.5 | 1.9 | 9.1 | 0.4 | 1.33758 | 0.2173567 | 53.7 | 13.98685 | 66.1
60 | 240 | 0.1 | 12 | 50 | 36 | 3 | [9 empty] | 26.8 | 3.4 | 1.7 | 22.8 | 0.4 | 1.522388 | 0.6380597 | 46.8 | 9.8438 | 32.5 | 3.3 | 1.9 | 3.2 | 0.5 | 1.218462 | 0.07384615 | 58.6 | 15.1262 | 60.5
60 | 180 | 0.1 | 12 | 50 | 36 | 3 | [9 empty] | 28.2 | 3.6 | 1.7 | 20.3 | 0.4 | 1.531915 | 0.5398936 | 45.7 | 11.04885 | 36.7 | 4.2 | 2.3 | 12.9 | 0.5 | 1.373297 | 0.263624 | 43.4 | 16.09955 | 86.2
60 | 210 | 0.1 | 12 | 50 | 36 | 3 | [9 empty] | 28.2 | 3.6 | 1.7 | 20.3 | 0.4 | 1.531915 | 0.5398936 | 46.7 | 11.04885 | 35.5 | 3.8 | 2.1 | 13.6 | 0.4 | 1.284507 | 0.2873239 | 44.6 | 14.9978 | 75.8
60 | 240 | 0.1 | 12 | 50 | 36 | 3 | [9 empty] | 28.2 | 3.6 | 1.7 | 20.3 | 0.4 | 1.531915 | 0.5398936 | 47.7 | 11.04885 | 37.7 | 3.9 | 2.2 | 6 | 0.3 | 1.241379 | 0.1193634 | 49.9 | 17.2408 | 70.3
120 | 210 | 0.1 | 60 | 1000 | 300 | 5 |  |  |  | 30.19 | 15.64 | 51.72 | 67 | 15.03 | 10.79 | 51.25 | 7.57 | 0.92 | 31.4 | 0 | 1.772488 | 0.4595122 | 7.18 | 18.61 | [8 empty] | 27.38 | 62 | https://doi.org/10.1016/j.biombioe.2020.105875
240 | 210 | 0.1 | 120 | 1000 | 300 | 2.5 |  |  |  | 30.19 | 15.64 | 51.72 | 67 | 15.03 | 10.79 | 51.25 | 7.57 | 0.92 | 31.4 | 0 | 1.772488 | 0.4595122 | 7.18 | 18.61 | [8 empty] | 28.91 | 60.5
120 | 240 | 0.1 | 120 | 1000 | 300 | 2.5 |  |  |  | 30.19 | 15.64 | 51.72 | 67 | 15.03 | 10.79 | 51.25 | 7.57 | 0.92 | 31.4 | 0 | 1.772488 | 0.4595122 | 7.18 | 18.61 | [8 empty] | 31.38 | 54
120 | 180 | 0.1 | 120 | 1000 | 300 | 2.5 |  |  |  | 30.19 | 15.64 | 51.72 | 67 | 15.03 | 10.79 | 51.25 | 7.57 | 0.92 | 31.4 | 0 | 1.772488 | 0.4595122 | 7.18 | 18.61 | [8 empty] | 28.72 | 70
240 | 210 | 0.1 | 120 | 1000 | 300 | 2.5 |  |  |  | 30.19 | 15.64 | 51.72 | 67 | 15.03 | 10.79 | 51.25 | 7.57 | 0.92 | 31.4 | 0 | 1.772488 | 0.4595122 | 7.18 | 18.61 | [8 empty] | 27.95 | 61
360 | 240 | 0.1 | 120 | 1000 | 300 | 2.5 |  |  |  | 30.19 | 15.64 | 51.72 | 67 | 15.03 | 10.79 | 51.25 | 7.57 | 0.92 | 31.4 | 0 | 1.772488 | 0.4595122 | 7.18 | 18.61 | [8 empty] | 32.64 | 51
360 | 210 | 0.1 | 60 | 1000 | 300 | 5 |  |  |  | 30.19 | 15.64 | 51.72 | 67 | 15.03 | 10.79 | 51.25 | 7.57 | 0.92 | 31.4 | 0 | 1.772488 | 0.4595122 | 7.18 | 18.61 | [8 empty] | 29.9 | 60
240 | 180 | 0.1 | 60 | 1000 | 300 | 5 |  |  |  | 30.19 | 15.64 | 51.72 | 67 | 15.03 | 10.79 | 51.25 | 7.57 | 0.92 | 31.4 | 0 | 1.772488 | 0.4595122 | 7.18 | 18.61 | [8 empty] | 26.32 | 69
240 | 210 | 0.1 | 120 | 1000 | 300 | 2.5 |  |  |  | 30.19 | 15.64 | 51.72 | 67 | 15.03 | 10.79 | 51.25 | 7.57 | 0.92 | 31.4 | 0 | 1.772488 | 0.4595122 | 7.18 | 18.61 | [8 empty] | 28.91 | 60.2
240 | 180 | 0.1 | 180 | 1000 | 300 | 1.666667 |  |  |  | 30.19 | 15.64 | 51.72 | 67 | 15.03 | 10.79 | 51.25 | 7.57 | 0.92 | 31.4 | 0 | 1.772488 | 0.4595122 | 7.18 | 18.61 | [8 empty] | 27.79 | 68
360 | 210 | 0.1 | 180 | 1000 | 300 | 1.666667 |  |  |  | 30.19 | 15.64 | 51.72 | 67 | 15.03 | 10.79 | 51.25 | 7.57 | 0.92 | 31.4 | 0 | 1.772488 | 0.4595122 | 7.18 | 18.61 | [8 empty] | 28.69 | 59
120 | 210 | 0.1 | 180 | 1000 | 300 | 1.666667 |  |  |  | 30.19 | 15.64 | 51.72 | 67 | 15.03 | 10.79 | 51.25 | 7.57 | 0.92 | 31.4 | 0 | 1.772488 | 0.4595122 | 7.18 | 18.61 | [8 empty] | 27.35 | 60.4
240 | 240 | 0.1 | 180 | 1000 | 300 | 1.666667 |  |  |  | 30.19 | 15.64 | 51.72 | 67 | 15.03 | 10.79 | 51.25 | 7.57 | 0.92 | 31.4 | 0 | 1.772488 | 0.4595122 | 7.18 | 18.61 | [8 empty] | 32.41 | 52
360 | 180 | 0.1 | 120 | 1000 | 300 | 2.5 |  |  |  | 30.19 | 15.64 | 51.72 | 67 | 15.03 | 10.79 | 51.25 | 7.57 | 0.92 | 31.4 | 0 | 1.772488 | 0.4595122 | 7.18 | 18.61 | [8 empty] | 29.07 | 68.5
240 | 240 | 0.1 | 60 | 1000 | 300 | 5 |  |  |  | 30.19 | 15.64 | 51.72 | 67 | 15.03 | 10.79 | 51.25 | 7.57 | 0.92 | 31.4 | 0 | 1.772488 | 0.4595122 | 7.18 | 18.61 | [8 empty] | 32.15 | 53
360 | 270 | 5 | 10 | 100 | 60 | 6 | [9 empty] | 42.2 | 5.6 | 5.2 | 35.3 | 0 | 1.592417 | 0.6273697 | 11.7 | 17.1 | 69.1 | 0.5 | 3.1 | 6.4 | 0 | 0.08683068 | 0.06946454 | 20.9 | 23 | 42.7 | https://doi.org/10.1016/j.gce.2023.08.004
360 | 270 | 5 | 10 | 100 | 60 | 6 | [9 empty] | 43.7 | 6.6 | 1.1 | 48.3 | 0 | 1.812357 | 0.8289474 | 0.35 | 17.7 | 66.7 | 3.6 | 2.3 | 23.3 | 0 | 0.6476762 | 0.261994 | 4.1 | 24.5 | 61.4
360 | 270 | 5 | 10 | 100 | 60 | 6 | [9 empty] | 42.95 | 6.1 | 3.15 | 41.8 | 0 | 1.704307 | 0.7299185 | 6.025 | 17.4 | 51.3 | 3.6 | 3.4 | 28.5 | 0 | 0.8421053 | 0.4166667 | 13.2 | 18.5 | 53.3
360 | 270 | 5 | 10 | 100 | 60 | 6 | [9 empty] | 72.3 | 1 | 1.7 | 4.6 | 0 | 0.1659751 | 0.04771784 | 20.3 | 25 | 74.4 | 1 | 1.9 | 2.3 | 1 | 0.1612903 | 0.02318548 | 20.4 | 25.9 | 26.7
360 | 270 | 5 | 10 | 100 | 60 | 6 | [9 empty] | 76.1 | 1.1 | 1.5 | 15.7 | 0 | 0.173456 | 0.1547306 | 5.6 | 25.5 | 78.6 | 1.1 | 1.2 | 12 | 2 | 0.1679389 | 0.1145038 | 7.1 | 26.8 | 51.9
360 | 270 | 5 | 10 | 100 | 60 | 6 | [9 empty] | 78.2 | 0.9 | 1.7 | 6 | 0 | 0.1381074 | 0.05754476 | 13.2 | 26.9 | 79.9 | 1.1 | 1.6 | 2.4 | 3 | 0.1652065 | 0.02252816 | 15 | 28.1 | 87.7
60 | 180 | 0.1 | 75 | 1000 | 500 | 6.666667 | [6 empty] | 26 | 51.7 | 9.2 | 36 | 5.2 | 1.3 | 18.2 | 0.2 | 1.733333 | 0.3791667 | 39.2 | 14.6 | 29.2 | 3.7 | 0.85 | 16.2 | 0.62 | 1.520548 | 0.4160959 | 49.5 | 11.51 | 70.7 | https://doi.org/10.1016/j.wasman.2022.07.029
240 | 180 | 0.1 | 75 | 1000 | 500 | 6.666667 | [6 empty] | 26 | 51.7 | 9.2 | 36 | 5.2 | 1.3 | 18.2 | 0.2 | 1.733333 | 0.3791667 | 39.2 | 14.6 | 29.9 | 3.7 | 0.9 | 15.3 | 0.74 | 1.48495 | 0.3837793 | 49.5 | 12 | 67.6
480 | 180 | 0.1 | 75 | 1000 | 500 | 6.666667 | [6 empty] | 26 | 51.7 | 9.2 | 36 | 5.2 | 1.3 | 18.2 | 0.2 | 1.733333 | 0.3791667 | 39.2 | 14.6 | 27.3 | 3.3 | 0.75 | 10.5 | 0.74 | 1.450549 | 0.2884615 | 57.4 | 10.7 | 66.3
60 | 200 | 0.1 | 75 | 1000 | 500 | 6.666667 | [6 empty] | 26 | 51.7 | 9.2 | 36 | 5.2 | 1.3 | 18.2 | 0.2 | 1.733333 | 0.3791667 | 39.2 | 14.6 | 32.6 | 4.2 | 0.8 | 13.9 | 0.5 | 1.546012 | 0.3197853 | 48 | 13.5 | 64.2
240 | 200 | 0.1 | 75 | 1000 | 500 | 6.666667 | [6 empty] | 26 | 51.7 | 9.2 | 36 | 5.2 | 1.3 | 18.2 | 0.2 | 1.733333 | 0.3791667 | 39.2 | 14.6 | 33.7 | 4.2 | 0.9 | 12.7 | 0.5 | 1.495549 | 0.2826409 | 48.1 | 14.2 | 63.3
480 | 200 | 0.1 | 75 | 1000 | 500 | 6.666667 | [6 empty] | 26 | 51.7 | 9.2 | 36 | 5.2 | 1.3 | 18.2 | 0.2 | 1.733333 | 0.3791667 | 39.2 | 14.6 | 32.3 | 4 | 1 | 10.3 | 0.5 | 1.486068 | 0.2391641 | 52 | 14.4 | 57.8
60 | 220 | 0.1 | 75 | 1000 | 500 | 6.666667 | [6 empty] | 26 | 51.7 | 9.2 | 36 | 5.2 | 1.3 | 18.2 | 0.2 | 1.733333 | 0.3791667 | 39.2 | 14.6 | 38.3 | 4.7 | 0.9 | 15.4 | 0.14 | 1.472585 | 0.3015666 | 40.7 | 16.4 | 60.3
240 | 220 | 0.1 | 75 | 1000 | 500 | 6.666667 | [6 empty] | 26 | 51.7 | 9.2 | 36 | 5.2 | 1.3 | 18.2 | 0.2 | 1.733333 | 0.3791667 | 39.2 | 14.6 | 38.2 | 4.5 | 1.13 | 10.3 | 0.19 | 1.413613 | 0.2022251 | 45.7 | 16.7 | 52.8
480 | 220 | 0.1 | 75 | 1000 | 500 | 6.666667 | [6 empty] | 26 | 51.7 | 9.2 | 36 | 5.2 | 1.3 | 18.2 | 0.2 | 1.733333 | 0.3791667 | 39.2 | 14.6 | 40.5 | 4.77 | 1.33 | 7.1 | 0.3 | 1.413333 | 0.1314815 | 46.1 | 18.5 | 44.8
60 | 180 | 0.1 | 42 | 1000 | 600 | 14.28571 | [6 empty] | 26 | 51.7 | 9.2 | 36 | 5.2 | 1.3 | 18.2 | 0.2 | 1.733333 | 0.3791667 | 39.2 | 14.6 | 37.3 | 5.05 | 0.86 | 23.7 | 0.06 | 1.624665 | 0.4765416 | 33 | 15.8 | 69.2
240 | 180 | 0.1 | 42 | 1000 | 600 | 14.28571 | [6 empty] | 26 | 51.7 | 9.2 | 36 | 5.2 | 1.3 | 18.2 | 0.2 | 1.733333 | 0.3791667 | 39.2 | 14.6 | 35.5 | 4.7 | 0.77 | 19.3 | 0.05 | 1.588732 | 0.4077465 | 39.8 | 14.9 | 64.7
480 | 180 | 0.1 | 42 | 1000 | 600 | 14.28571 | [6 empty] | 26 | 51.7 | 9.2 | 36 | 5.2 | 1.3 | 18.2 | 0.2 | 1.733333 | 0.3791667 | 39.2 | 14.6 | 36.4 | 4.9 | 0.9 | 21.5 | 0.05 | 1.615385 | 0.4429945 | 36.4 | 15.7 | 59.8
60 | 200 | 0.1 | 42 | 1000 | 600 | 14.28571 | [6 empty] | 26 | 51.7 | 9.2 | 36 | 5.2 | 1.3 | 18.2 | 0.2 | 1.733333 | 0.3791667 | 39.2 | 14.6 | 38.2 | 5 | 0.79 | 20.2 | 0.2 | 1.570681 | 0.3965969 | 35.7 | 16.5 | 62.7
240 | 200 | 0.1 | 42 | 1000 | 600 | 14.28571 | [6 empty] | 26 | 51.7 | 9.2 | 36 | 5.2 | 1.3 | 18.2 | 0.2 | 1.733333 | 0.3791667 | 39.2 | 14.6 | 3.73 | 4.8 | 0.88 | 17.1 | 0.3 | 15.44236 | 3.438338 | 39.7 | 15.9 | 56.9
480 | 200 | 0.1 | 42 | 1000 | 600 | 14.28571 | [6 empty] | 26 | 51.7 | 9.2 | 36 | 5.2 | 1.3 | 18.2 | 0.2 | 1.733333 | 0.3791667 | 39.2 | 14.6 | 3.46 | 4.4 | 0.93 | 14 | 0.3 | 15.26012 | 3.034682 | 45.7 | 15.2 | 56.1
60 | 220 | 0.1 | 42 | 1000 | 600 | 14.28571 | [6 empty] | 26 | 51.7 | 9.2 | 36 | 5.2 | 1.3 | 18.2 | 0.2 | 1.733333 | 0.3791667 | 39.2 | 14.6 | 28.4 | 3.6 | 0.6 | 12 | 0.05 | 1.521127 | 0.3169014 | 55.3 | 12.2 | 58.6
240 | 220 | 0.1 | 42 | 1000 | 600 | 14.28571 | [6 empty] | 26 | 51.7 | 9.2 | 36 | 5.2 | 1.3 | 18.2 | 0.2 | 1.733333 | 0.3791667 | 39.2 | 14.6 | 32 | 3.9 | 1.01 | 8.5 | 0.26 | 1.4625 | 0.19921875 | 54.4 | 14.6 | 54.2
480 | 220 | 0.1 | 42 | 1000 | 600 | 14.28571 | [6 empty] | 26 | 51.7 | 9.2 | 36 | 5.2 | 1.3 | 18.2 | 0.2 | 1.733333 | 0.3791667 | 39.2 | 14.6 | 32.5 | 3.9 | 1.2 | 7.7 | 0.3 | 1.44 | 0.1776923 | 54.5 | 14.9 | 44.1
360 | 180 | 0.1 | 20 | 500 | 200 | 10 | [7 empty] | 82.6 | 9.1 | 38.25 | 5.47 | 3.66 | 43.82 | 0.5 | 1.716078 | 0.8592157 | 8.3 | 16.13 | 50.41 | 6.11 | 3.84 | 33.23 | 0.51 | 1.454473 | 0.494396 | 5.9 | 21.72 | 53.86 | https://doi.org/10.1016/j.biteb.2022.101276
360 | 210 | 0.1 | 20 | 500 | 200 | 10 | [7 empty] | 82.6 | 9.1 | 38.25 | 5.47 | 3.66 | 43.82 | 0.5 | 1.716078 | 0.8592157 | 8.3 | 16.13 | 59.27 | 5.97 | 3.7 | 23.8 | 0.56 | 1.208706 | 0.3011642 | 6.7 | 26.24 | 51.41
360 | 240 | 0.1 | 20 | 500 | 200 | 10 | [7 empty] | 82.6 | 9.1 | 38.25 | 5.47 | 3.66 | 43.82 | 0.5 | 1.716078 | 0.8592157 | 8.3 | 16.13 | 63.84 | 6.22 | 3.26 | 18.59 | 0.59 | 1.169173 | 0.2183976 | 7.5 | 28.86 | 44.65
360 | 180 | 0.1 | 20 | 500 | 200 | 10 | [7 empty] | 82.6 | 9.1 | 38.25 | 5.47 | 3.66 | 43.82 | 0.5 | 1.716078 | 0.8592157 | 8.3 | 16.13 | 49.16 | 6.34 | 3.51 | 34.41 | 0.48 | 1.5476 | 0.5249695 | 6.1 | 21.15 | 54.06
360 | 210 | 0.1 | 20 | 500 | 200 | 10 | [7 empty] | 82.6 | 9.1 | 38.25 | 5.47 | 3.66 | 43.82 | 0.5 | 1.716078 | 0.8592157 | 8.3 | 16.13 | 57.61 | 6.19 | 4.69 | 24.6 | 0.5 | 1.289359 | 0.3202569 | 6.4 | 25.61 | 52.87
360 | 240 | 0.1 | 20 | 500 | 200 | 10 | [7 empty] | 82.6 | 9.1 | 38.25 | 5.47 | 3.66 | 43.82 | 0.5 | 1.716078 | 0.8592157 | 8.3 | 16.13 | 64.97 | 6.42 | 3.88 | 17.08 | 0.55 | 1.185778 | 0.1971679 | 7.6 | 29.25 | 43.25
120 | 200 | 0.1 | 120 | 1000 | 380 | 3.166667 | [6 empty] | 10 | 72 | 24.2 | 44.6 | 6.1 | 1.1 | 44.3 | 0.1 | 1.641256 | 0.7449552 | 3.8 | 16.7 | 57.7 | 6.6 | 1 | 33.1 | 0.1 | 1.372617 | 0.4302426 | 1.5 | 23.99 | 65.3 | https://doi.org/10.1016/j.renene.2020.03.112
120 | 220 | 0.1 | 120 | 1000 | 380 | 3.166667 | [6 empty] | 10 | 72 | 24.2 | 44.6 | 6.1 | 1.1 | 44.3 | 0.1 | 1.641256 | 0.7449552 | 3.8 | 16.7 | 60.08 | 7.2 | 1.1 | 28.7 | 0.1 | 1.438083 | 0.3582723 | 2.1 | 25.11 | 60.4
120 | 240 | 0.1 | 120 | 1000 | 380 | 3.166667 | [6 empty] | 10 | 72 | 24.2 | 44.6 | 6.1 | 1.1 | 44.3 | 0.1 | 1.641256 | 0.7449552 | 3.8 | 16.7 | 67.7 | 7 | 1 | 22.2 | 0.1 | 1.240768 | 0.245938 | 2 | 27.86 | 51.6
360 | 190 | 0.1 | 120 | 1000 | 380 | 3.166667 | [6 empty] | 10 | 72 | 24.2 | 44.6 | 6.1 | 1.1 | 44.3 | 0.1 | 1.641256 | 0.7449552 | 3.8 | 16.7 | 60.1 | 6.1 | 1.2 | 30.5 | 0.1 | 1.21797 | 0.3806156 | 2.1 | 23.95 | 61
360 | 200 | 0.1 | 120 | 1000 | 380 | 3.166667 | [6 empty] | 10 | 72 | 24.2 | 44.6 | 6.1 | 1.1 | 44.3 | 0.1 | 1.641256 | 0.7449552 | 3.8 | 16.7 | 65.1 | 7.2 | 1.3 | 24.1 | 0.2 | 1.327189 | 0.2776498 | 2.1 | 26.85 | 54.6
360 | 210 | 0.1 | 120 | 1000 | 380 | 3.166667 | [6 empty] | 10 | 72 | 24.2 | 44.6 | 6.1 | 1.1 | 44.3 | 0.1 | 1.641256 | 0.7449552 | 3.8 | 16.7 | 63.3 | 5.9 | 1.3 | 27.3 | 0.1 | 1.118483 | 0.3234597 | 2.1 | 25.59 | 43.7
360 | 220 | 0.1 | 120 | 1000 | 380 | 3.166667 | [6 empty] | 10 | 72 | 24.2 | 44.6 | 6.1 | 1.1 | 44.3 | 0.1 | 1.641256 | 0.7449552 | 3.8 | 16.7 | 66.9 | 6 | 1.3 | 22.6 | 0.1 | 1.076233 | 0.2533632 | 3.1 | 27.52 | 40.6
360 | 230 | 0.1 | 120 | 1000 | 380 | 3.166667 | [6 empty] | 10 | 72 | 24.2 | 44.6 | 6.1 | 1.1 | 44.3 | 0.1 | 1.641256 | 0.7449552 | 3.8 | 16.7 | 69.1 | 5.9 | 1.5 | 21.3 | 0.1 | 1.024602 | 0.2311867 | 2.1 | 28.9 | 39.5
360 | 240 | 0.1 | 120 | 1000 | 380 | 3.166667 | [6 empty] | 10 | 72 | 24.2 | 44.6 | 6.1 | 1.1 | 44.3 | 0.1 | 1.641256 | 0.7449552 | 3.8 | 16.7 | 70.2 | 6.1 | 1.3 | 20.2 | 0.1 | 1.042735 | 0.215812 | 2.1 | 29.11 | 37.2
360 | 250 | 0.1 | 120 | 1000 | 380 | 3.166667 | [6 empty] | 10 | 72 | 24.2 | 44.6 | 6.1 | 1.1 | 44.3 | 0.1 | 1.641256 | 0.7449552 | 3.8 | 16.7 | 71.5 | 5.9 | 1.5 | 19 | 0.1 | 0.9902098 | 0.1993007 | 2 | 29.5 | 34.1
900 | 190 | 0.1 | 120 | 1000 | 380 | 3.166667 | [6 empty] | 10 | 72 | 24.2 | 44.6 | 6.1 | 1.1 | 44.3 | 0.1 | 1.641256 | 0.7449552 | 3.8 | 16.7 | 61.6 | 7.5 | 1.2 | 27.8 | 0.1 | 1.461039 | 0.338474 | 1.8 | 24.45 | 63.3
900 | 200 | 0.1 | 120 | 1000 | 380 | 3.166667 | [6 empty] | 10 | 72 | 24.2 | 44.6 | 6.1 | 1.1 | 44.3 | 0.1 | 1.641256 | 0.7449552 | 3.8 | 16.7 | 60.6 | 7.2 | 1.2 | 28.6 | 0.2 | 1.425743 | 0.3539604 | 2.2 | 24.53 | 61.9
900 | 210 | 0.1 | 120 | 1000 | 380 | 3.166667 | [6 empty] | 10 | 72 | 24.2 | 44.6 | 6.1 | 1.1 | 44.3 | 0.1 | 1.641256 | 0.7449552 | 3.8 | 16.7 | 66.9 | 6 | 1.4 | 23.3 | 0.1 | 1.076233 | 0.2612108 | 2.3 | 28.03 | 52.2
900 | 220 | 0.1 | 120 | 1000 | 380 | 3.166667 | [6 empty] | 10 | 72 | 24.2 | 44.6 | 6.1 | 1.1 | 44.3 | 0.1 | 1.641256 | 0.7449552 | 3.8 | 16.7 | 68.9 | 7 | 1.5 | 19.6 | 0.2 | 1.219158 | 0.2133527 | 2.9 | 28.36 | 49.1
900 | 230 | 0.1 | 120 | 1000 | 380 | 3.166667 | [6 empty] | 10 | 72 | 24.2 | 44.6 | 6.1 | 1.1 | 44.3 | 0.1 | 1.641256 | 0.7449552 | 3.8 | 16.7 | 70 | 6.7 | 1.5 | 19.7 | 0.1 | 1.148571 | 0.2110714 | 2 | 28.21 | 48.4
900 | 240 | 0.1 | 120 | 1000 | 380 | 3.166667 | [6 empty] | 10 | 72 | 24.2 | 44.6 | 6.1 | 1.1 | 44.3 | 0.1 | 1.641256 | 0.7449552 | 3.8 | 16.7 | 71.3 | 7.3 | 1.5 | 16.9 | 0.1 | 1.228612 | 0.17777 | 2.9 | 29.42 | 45.6
900 | 250 | 0.1 | 120 | 1000 | 380 | 3.166667 | [6 empty] | 10 | 72 | 24.2 | 44.6 | 6.1 | 1.1 | 44.3 | 0.1 | 1.641256 | 0.7449552 | 3.8 | 16.7 | 70.4 | 6.1 | 1.6 | 19.8 | 0.1 | 1.039773 | 0.2109375 | 2 | 28.79 | 43.7
214 | 177 | 0.1 | 45 | 979 | 255 | 5.666667 | [9 empty] | 50.3 | 6.1 | 0.28 | 42.6 | 0.02 | 1.455268 | 0.6351889 | 51.87 | 18.1081 | 56.9 | 5.76 | 2.91 | 34.05 | 0.38 | 1.214763 | 0.4488137 | 53.62 | 21.379555 | 81 | https://doi.org/10.1016/j.enconman.2021.114433
265 | 181 | 0.1 | 45 | 979 | 255 | 5.666667 | [9 empty] | 50.3 | 6.1 | 0.28 | 42.6 | 0.02 | 1.455268 | 0.6351889 | 51.87 | 18.1081 | 60.25 | 6.04 | 3.09 | 30.24 | 0.38 | 1.202988 | 0.3764315 | 54.84 | 23.59178 | 79
590 | 178 | 0.1 | 45 | 979 | 255 | 5.666667 | [9 empty] | 50.3 | 6.1 | 0.28 | 42.6 | 0.02 | 1.455268 | 0.6351889 | 51.87 | 18.1081 | 59.04 | 5.92 | 2.93 | 31.72 | 0.39 | 1.203252 | 0.4029472 | 52.33 | 22.74726 | 70
195 | 209 | 0.1 | 45 | 979 | 255 | 5.666667 | [9 empty] | 50.3 | 6.1 | 0.28 | 42.6 | 0.02 | 1.455268 | 0.6351889 | 51.87 | 18.1081 | 60.89 | 5.9 | 2.88 | 30.24 | 0.3 | 1.162753 | 0.372475 | 47.71 | 23.60818 | 51
430 | 221 | 0.1 | 45 | 979 | 255 | 5.666667 | [9 empty] | 50.3 | 6.1 | 0.28 | 42.6 | 0.02 | 1.455268 | 0.6351889 | 51.87 | 18.1081 | 65.28 | 6.12 | 3.43 | 24.82 | 0.35 | 1.125 | 0.28515625 | 55 | 26.37363 | 57
420 | 211 | 0.1 | 45 | 979 | 255 | 5.666667 | [9 empty] | 50.3 | 6.1 | 0.28 | 42.6 | 0.02 | 1.455268 | 0.6351889 | 51.87 | 18.1081 | 61.89 | 5.82 | 2.99 | 28.99 | 0.3 | 1.128454 | 0.3513088 | 48.68 | 24.055065 | 45
800 | 228 | 0.1 | 45 | 979 | 255 | 5.666667 | [9 empty] | 50.3 | 6.1 | 0.28 | 42.6 | 0.02 | 1.455268 | 0.6351889 | 51.87 | 18.1081 | 66.9 | 5.76 | 3.88 | 23.11 | 0.34 | 1.033184 | 0.2590807 | 58.47 | 26.712345 | 47
395 | 222 | 0.1 | 45 | 979 | 255 | 5.666667 | [9 empty] | 50.3 | 6.1 | 0.28 | 42.6 | 0.02 | 1.455268 | 0.6351889 | 51.87 | 18.1081 | 61.7 | 5.84 | 3.48 | 28.64 | 0.34 | 1.135818 | 0.3481361 | 59.41 | 24.08188 | 74
445 | 218 | 0.1 | 45 | 979 | 255 | 5.666667 | [9 empty] | 50.3 | 6.1 | 0.28 | 42.6 | 0.02 | 1.455268 | 0.6351889 | 51.87 | 18.1081 | 62.73 | 6.05 | 3.63 | 27.22 | 0.38 | 1.157341 | 0.3254424 | 50.24 | 24.98337 | 69
515 | 224 | 0.1 | 45 | 979 | 255 | 5.666667 | [9 empty] | 50.3 | 6.1 | 0.28 | 42.6 | 0.02 | 1.455268 | 0.6351889 | 51.87 | 18.1081 | 64.31 | 6 | 3.25 | 26.11 | 0.33 | 1.119577 | 0.3045016 | 55.18 | 25.644145 | 58
120 | 180 | 0.1 | 100 | 3000 | 400 | 4 | [6 empty] | 65 | 79 | 18.7 | 47.1 | 6.4 | 0.5 | 45.9 | 0 | 1.630573 | 0.7308917 | 2.3 | 16.86585 | 59.9 | 5.5 | 1.6 | 32.9 | 0 | 1.101836 | 0.4119366 | 0.8 | 22.22755 | 73 | https://doi.org/10.1016/j.biortech.2020.123395
240 | 180 | 0.1 | 100 | 3000 | 400 | 4 | [6 empty] | 65 | 79 | 18.7 | 47.1 | 6.4 | 0.5 | 45.9 | 0 | 1.630573 | 0.7308917 | 2.3 | 16.86585 | 62.7 | 5.5 | 1.6 | 30.1 | 0 | 1.052632 | 0.3600478 | 1.1 | 23.67375 | 61
120 | 230 | 0.1 | 100 | 3000 | 400 | 4 | [6 empty] | 65 | 79 | 18.7 | 47.1 | 6.4 | 0.5 | 45.9 | 0 | 1.630573 | 0.7308917 | 2.3 | 16.86585 | 72.3 | 6 | 1.7 | 19.9 | 0 | 0.9958506 | 0.2064315 | 1 | 29.45325 | 62
240 | 230 | 0.1 | 100 | 3000 | 400 | 4 | [6 empty] | 65 | 79 | 18.7 | 47.1 | 6.4 | 0.5 | 45.9 | 0 | 1.630573 | 0.7308917 | 2.3 | 16.86585 | 73.7 | 5.7 | 2 | 18.5 | 0 | 0.9280868 | 0.1882632 | 0.8 | 29.74795 | 56
240 | 250 | 0.1 | 4 | 50 | 40 | 10 | [7 empty] | 65.74 | 0.7 | 36.64 | 8.87 | 3.22 | 17.7 | 0.23 | 2.905022 | 0.362309 | 33.57 | 16.3 | 38.32 | 4.26 | 1.12 | 29.63 | 0.27 | 1.334029 | 0.5799191 | 26.67 | 18.98 | 80.22 | https://doi.org/10.1016/j.biteb.2021.100691
30 | 180 | 0.1 | 50 | 1000 | 500 | 10 |  |  |  | 42.63 | 18.55 | 7.58 |  | 81.81 | 3.06 | 35.95 | 5.76 | 1.21 | 41.96 | 0 | 1.92267 | 0.8753825 | 15.13 | 15.15 | 39.79 | 5.57 | 1.15 | 39.69 | 0 | 1.679819 | 0.7481151 | 13.81 | 16.51 | 50 | https://doi.org/10.1016/j.csite.2021.101255
30 | 200 | 0.1 | 50 | 1000 | 500 | 10 |  |  |  | 42.63 | 18.55 | 7.58 |  | 81.81 | 3.06 | 35.95 | 5.76 | 1.21 | 41.96 | 0 | 1.92267 | 0.8753825 | 15.13 | 15.15 | 46.24 | 5.5 | 0.95 | 37.82 | 0 | 1.427336 | 0.6134299 | 9.48 | 18.81 | 45
30 | 220 | 0.1 | 50 | 1000 | 500 | 10 |  |  |  | 42.63 | 18.55 | 7.58 |  | 81.81 | 3.06 | 35.95 | 5.76 | 1.21 | 41.96 | 0 | 1.92267 | 0.8753825 | 15.13 | 15.15 | 51.41 | 5.09 | 0.92 | 33.4 | 0 | 1.188096 | 0.4872593 | 9.19 | 20.09 | 38
30 | 180 | 0.1 | 50 | 1000 | 500 | 10 |  |  |  | 47.77 | 12.66 | 18.5 |  | 83.89 | 9.72 | 43.56 | 6.1 | 0.81 | 43.15 | 0 | 1.680441 | 0.7429408 | 6.39 | 17.96 | 52.98 | 5.5 | 0.7 | 36.42 | 0 | 1.245753 | 0.5155719 | 4.4 | 20.57 | 52
30 | 200 | 0.1 | 50 | 1000 | 500 | 10 |  |  |  | 47.77 | 12.66 | 18.5 |  | 83.89 | 9.72 | 43.56 | 6.1 | 0.81 | 43.15 | 0 | 1.680441 | 0.7429408 | 6.39 | 17.96 | 54.42 | 5.44 | 0.67 | 35.58 | 0 | 1.199559 | 0.4903528 | 3.89 | 21.71 | 50
30 | 220 | 0.1 | 50 | 1000 | 500 | 10 |  |  |  | 47.77 | 12.66 | 18.5 |  | 83.89 | 9.72 | 43.56 | 6.1 | 0.81 | 43.15 | 0 | 1.680441 | 0.7429408 | 6.39 | 17.96 | 55.77 | 5.38 | 0.65 | 34.81 | 0 | 1.157612 | 0.468128 | 3.4 | 22.16 | 48
30 | 160 | 0.1 | 10 | 500 | 100 | 10 | [7 empty] | 74.28 | 16.21 | 40.4 | 5.62 | 1.99 | 40.16 | 1.52 | 1.669307 | 0.7455446 | 9.51 | 16.9 | 44.9 | 5.53 | 2.23 | 38.77 | 1.33 | 1.477951 | 0.6476058 | 7.24 | 18.13 | 80 | https://doi.org/10.1016/j.chemosphere.2021.132785
30 | 180 | 0.1 | 10 | 500 | 100 | 10 | [7 empty] | 74.28 | 16.21 | 40.4 | 5.62 | 1.99 | 40.16 | 1.52 | 1.669307 | 0.7455446 | 9.51 | 16.9 | 55.45 | 5.68 | 2.61 | 27.17 | 1.3 | 1.229216 | 0.3674932 | 7.79 | 21.36 | 74
30 | 200 | 0.1 | 10 | 500 | 100 | 10 | [7 empty] | 74.28 | 16.21 | 40.4 | 5.62 | 1.99 | 40.16 | 1.52 | 1.669307 | 0.7455446 | 9.51 | 16.9 | 56.03 | 5.46 | 2.91 | 26.95 | 1.03 | 1.169374 | 0.3607442 | 7.62 | 23.11 | 63
30 | 220 | 0.1 | 10 | 500 | 100 | 10 | [7 empty] | 74.28 | 16.21 | 40.4 | 5.62 | 1.99 | 40.16 | 1.52 | 1.669307 | 0.7455446 | 9.51 | 16.9 | 58.39 | 5.29 | 2.43 | 24.71 | 0.83 | 1.087172 | 0.3173917 | 8.35 | 23.93 | 57
30 | 240 | 0.1 | 10 | 500 | 100 | 10 | [7 empty] | 74.28 | 16.21 | 40.4 | 5.62 | 1.99 | 40.16 | 1.52 | 1.669307 | 0.7455446 | 9.51 | 16.9 | 65.67 | 4.98 | 2.57 | 15.17 | 0.78 | 0.9100046 | 0.1732526 | 10.83 | 27.04 | 48
15 | 180 | 0.1 | 10 | 500 | 100 | 10 | [7 empty] | 74.28 | 16.21 | 40.4 | 5.62 | 1.99 | 40.16 | 1.52 | 1.669307 | 0.7455446 | 9.51 | 16.9 | 53.39 | 5.24 | 2.49 | 29.5 | 1.34 | 1.177749 | 0.4144034 | 8.04 | 19.88 | 76
60 | 180 | 0.1 | 10 | 500 | 100 | 10 | [7 empty] | 74.28 | 16.21 | 40.4 | 5.62 | 1.99 | 40.16 | 1.52 | 1.669307 | 0.7455446 | 9.51 | 16.9 | 57.21 | 5.38 | 2.51 | 25.87 | 1.29 | 1.128474 | 0.3391453 | 7.74 | 21.3 | 68
90 | 180 | 0.1 | 10 | 500 | 100 | 10 | [7 empty] | 74.28 | 16.21 | 40.4 | 5.62 | 1.99 | 40.16 | 1.52 | 1.669307 | 0.7455446 | 9.51 | 16.9 | 57.95 | 5.27 | 2.59 | 24.94 | 1.26 | 1.091286 | 0.3227783 | 7.99 | 21.97 | 62
120 | 180 | 0.1 | 10 | 500 | 100 | 10 | [7 empty] | 74.28 | 16.21 | 40.4 | 5.62 | 1.99 | 40.16 | 1.52 | 1.669307 | 0.7455446 | 9.51 | 16.9 | 58.44 | 5.47 | 2.55 | 24.92 | 1.16 | 1.123203 | 0.3198152 | 7.46 | 22.83 | 61
60 | 220 | 0.1 | 20 | 250 | 60 | 3 | [7 empty] | 78.37 | 16.17 | 45.3 | 5.85 | 0.78 | 42.4 | 0.21 | 1.549669 | 0.7019868 | 5.46 | 18.22 | 56.5 | 5.59 | 0.93 | 33.24 | 0.15 | 1.187257 | 0.4412389 | 3.59 | 22.8 | 72 | https://doi.org/10.1016/j.apenergy.2020.114818
60 | 250 | 0.1 | 20 | 250 | 60 | 3 | [7 empty] | 78.37 | 16.17 | 45.3 | 5.85 | 0.78 | 42.4 | 0.21 | 1.549669 | 0.7019868 | 5.46 | 18.22 | 66.8 | 5.36 | 1.08 | 25.31 | 0.12 | 0.9628743 | 0.2841692 | 1.33 | 26.99 | 51
60 | 280 | 0.1 | 20 | 250 | 60 | 3 | [7 empty] | 78.37 | 16.17 | 45.3 | 5.85 | 0.78 | 42.4 | 0.21 | 1.549669 | 0.7019868 | 5.46 | 18.22 | 72.98 | 5.36 | 1.36 | 18.09 | 0.14 | 0.8813374 | 0.1859071 | 2.07 | 29.87 | 37
60 | 310 | 0.1 | 20 | 250 | 60 | 3 | [7 empty] | 78.37 | 16.17 | 45.3 | 5.85 | 0.78 | 42.4 | 0.21 | 1.549669 | 0.7019868 | 5.46 | 18.22 | 75.75 | 5.16 | 1.29 | 16.07 | 0.15 | 0.8174257 | 0.1591089 | 1.58 | 30.82 | 30
60 | 340 | 0.1 | 20 | 250 | 60 | 3 | [7 empty] | 78.37 | 16.17 | 45.3 | 5.85 | 0.78 | 42.4 | 0.21 | 1.549669 | 0.7019868 | 5.46 | 18.22 | 77.44 | 4.85 | 1.55 | 14.16 | 0.15 | 0.7515496 | 0.1371384 | 1.85 | 31.24 | 28
15 | 280 | 0.1 | 20 | 250 | 60 | 3 | [7 empty] | 78.37 | 16.17 | 45.3 | 5.85 | 0.78 | 42.4 | 0.21 | 1.549669 | 0.7019868 | 5.46 | 18.22 | 71.36 | 5.37 | 1.59 | 10.37 | 0.18 | 0.9030269 | 0.1089896 | 2.13 | 29.19 | 44
30 | 280 | 0.1 | 20 | 250 | 60 | 3 | [7 empty] | 78.37 | 16.17 | 45.3 | 5.85 | 0.78 | 42.4 | 0.21 | 1.549669 | 0.7019868 | 5.46 | 18.22 | 72.46 | 5.38 | 1.16 | 19.16 | 0.16 | 0.8909743 | 0.1983163 | 1.68 | 29.62 | 37
90 | 280 | 0.1 | 20 | 250 | 60 | 3 | [7 empty] | 78.37 | 16.17 | 45.3 | 5.85 | 0.78 | 42.4 | 0.21 | 1.549669 | 0.7019868 | 5.46 | 18.22 | 73.15 | 5.25 | 1.4 | 18.44 | 0.14 | 0.861244 | 0.1890636 | 1.62 | 29.77 | 36
120 | 280 | 0.1 | 20 | 250 | 60 | 3 | [7 empty] | 78.37 | 16.17 | 45.3 | 5.85 | 0.78 | 42.4 | 0.21 | 1.549669 | 0.7019868 | 5.46 | 18.22 | 73.5 | 5.23 | 1.31 | 18.23 | 0.15 | 0.8538776 | 0.1860204 | 1.58 | 29.9 | 35
30 | 220 | 0.1 | 10 | 200 | 100 | 10 | [6 empty] | 1.59 | 80.3 | 5.1 | 44.06 | 6.25 | 4.2 | 32.18 | 0.31 | 1.702224 | 0.5477758 | 13.01 | 19.18 | 47.11 | 6.12 | 2.78 | 19.08 | 0.12 | 1.558905 | 0.3037572 | 24.79 | 20.89 | 44.67 | https://doi.org/10.1016/j.renene.2022.01.049
30 | 275 | 0.1 | 10 | 200 | 100 | 10 | [6 empty] | 1.59 | 80.3 | 5.1 | 44.06 | 6.25 | 4.2 | 32.18 | 0.31 | 1.702224 | 0.5477758 | 13.01 | 19.18 | 49.68 | 5.99 | 2.13 | 12.83 | 0.14 | 1.44686 | 0.1936896 | 27.46 | 21.17 | 37.74
60 | 275 | 0.1 | 10 | 200 | 100 | 10 | [6 empty] | 1.59 | 80.3 | 5.1 | 44.06 | 6.25 | 4.2 | 32.18 | 0.31 | 1.702224 | 0.5477758 | 13.01 | 19.18 | 52.32 | 7.282 | 1.94 | 9.47 | 0.24 | 1.670183 | 0.1357511 | 28.75 | 22.68 | 34.81
30 | 250 | 0.1 | 5.5 | 500 | 220 | 40 | [6 empty] | 2.1 | 51.8 | 9.34 | 33.3 | 4.6 | 4 | 20.3 | 1.2 | 1.657658 | 0.4572072 | 36.7 | 14.4 | 32.1 | 4.2 | 1.9 | 9.4 | 1.2 | 1.570093 | 0.2196262 | 51.2 | 15.4 | 68 | https://doi.org/10.1016/j.renene.2020.05.021
30 | 250 | 0.1 | 11 | 500 | 220 | 20 | [6 empty] | 2.1 | 51.8 | 9.34 | 33.3 | 4.6 | 4 | 20.3 | 1.2 | 1.657658 | 0.4572072 | 36.7 | 14.4 | 32.3 | 4.2 | 2.1 | 10.3 | 0.8 | 1.560372 | 0.2391641 | 50 | 15.3 | 72
30 | 250 | 0.1 | 22 | 500 | 220 | 10 | [6 empty] | 2.1 | 51.8 | 9.34 | 33.3 | 4.6 | 4 | 20.3 | 1.2 | 1.657658 | 0.4572072 | 36.7 | 14.4 | 33.1 | 4.4 | 2.3 | 10.5 | 1.2 | 1.595166 | 0.2379154 | 48.4 | 15.8 | 75
30 | 250 | 0.1 | 33 | 500 | 220 | 6.666667 | [6 empty] | 2.1 | 51.8 | 9.34 | 33.3 | 4.6 | 4 | 20.3 | 1.2 | 1.657658 | 0.4572072 | 36.7 | 14.4 | 33 | 4.3 | 2.3 | 9.8 | 1.3 | 1.563636 | 0.2227273 | 49.4 | 15.7 | 74
30 | 250 | 0.1 | 38.5 | 500 | 220 | 5.714286 | [6 empty] | 2.1 | 51.8 | 9.34 | 33.3 | 4.6 | 4 | 20.3 | 1.2 | 1.657658 | 0.4572072 | 36.7 | 14.4 | 33.1 | 4.2 | 2.3 | 9.4 | 1.3 | 1.522659 | 0.2129909 | 49.7 | 15.6 | 75
30 | 250 | 0.1 | 44 | 500 | 220 | 5 | [6 empty] | 2.1 | 51.8 | 9.34 | 33.3 | 4.6 | 4 | 20.3 | 1.2 | 1.657658 | 0.4572072 | 36.7 | 14.4 | 33.8 | 4.3 | 2.4 | 9.7 | 1.3 | 1.526627 | 0.2152367 | 48.6 | 15.9 | 76
30 | 250 | 0.1 | 55 | 500 | 220 | 4 | [6 empty] | 2.1 | 51.8 | 9.34 | 33.3 | 4.6 | 4 | 20.3 | 1.2 | 1.657658 | 0.4572072 | 36.7 | 14.4 | 33.8 | 4.3 | 2.6 | 9.9 | 1.3 | 1.526627 | 0.2196746 | 48 | 16 | 76
30 | 250 | 0.1 | 66 | 500 | 220 | 3.333333 | [6 empty] | 2.1 | 51.8 | 9.34 | 33.3 | 4.6 | 4 | 20.3 | 1.2 | 1.657658 | 0.4572072 | 36.7 | 14.4 | 34.4 | 4.4 | 2.8 | 8.7 | 1.2 | 1.534884 | 0.1896802 | 48.5 | 16.5 | 75
60 | 220 | 0.1 | 30 | 500 | 150 | 5 | [7 empty] | 82.67 | 10.95 | 49.7 | 7.67 | 8.23 | 27.16 | 0.86 | 1.851911 | 0.4098592 | 6.38 | 22.9033 | 53.29 | 7.56 | 7.96 | 22.31 | 0.84 | 1.702383 | 0.3139895 | 8.04 | 24.825365 | 72.43 | https://doi.org/10.1016/j.biombioe.2024.107130
60 | 250 | 0.1 | 30 | 500 | 150 | 5 | [7 empty] | 82.67 | 10.95 | 49.7 | 7.67 | 8.23 | 27.16 | 0.86 | 1.851911 | 0.4098592 | 6.38 | 22.9033 | 55.83 | 7.18 | 7.66 | 19.2 | 0.81 | 1.543256 | 0.2579258 | 9.32 | 25.69638 | 67.57
60 | 280 | 0.1 | 30 | 500 | 150 | 5 | [7 empty] | 82.67 | 10.95 | 49.7 | 7.67 | 8.23 | 27.16 | 0.86 | 1.851911 | 0.4098592 | 6.38 | 22.9033 | 59.52 | 6.84 | 6.82 | 15.63 | 0.82 | 1.379032 | 0.1969506 | 10.37 | 27.095325 | 58.61
60 | 220 | 0.1 | 20 | 750 | 400 | 20 | [7 empty] | 77.56 | 16.76 | 38.99 | 5.01 | 1.03 | 54.97 | 0 | 1.541934 | 1.057387 | 5.68 | 10.54 | 55.2 | 5.41 | 1.01 | 38.38 | 0 | 1.176087 | 0.5214674 | 4.64 | 19.55 | 14.54 | https://doi.org/10.1016/j.biortech.2021.125187
60 | 240 | 0.1 | 20 | 750 | 400 | 20 | [7 empty] | 77.56 | 16.76 | 38.99 | 5.01 | 1.03 | 54.97 | 0 | 1.541934 | 1.057387 | 5.68 | 10.54 | 59 | 5.51 | 1.74 | 33.75 | 0 | 1.120678 | 0.4290254 | 4.32 | 21.8 | 13.21
240 | 220 | 0.1 | 20 | 750 | 400 | 20 | [7 empty] | 77.56 | 16.76 | 38.99 | 5.01 | 1.03 | 54.97 | 0 | 1.541934 | 1.057387 | 5.68 | 10.54 | 59.81 | 5.74 | 1.7 | 32.75 | 0 | 1.151647 | 0.4106755 | 4.28 | 22.57 | 12.21
150 | 240 | 0.1 | 20 | 750 | 400 | 20 | [7 empty] | 77.56 | 16.76 | 38.99 | 5.01 | 1.03 | 54.97 | 0 | 1.541934 | 1.057387 | 5.68 | 10.54 | 63.33 | 6.66 | 1.13 | 28.88 | 0 | 1.261961 | 0.342018 | 3.45 | 25.76 | 11.01
60 | 260 | 0.1 | 20 | 750 | 400 | 20 | [7 empty] | 77.56 | 16.76 | 38.99 | 5.01 | 1.03 | 54.97 | 0 | 1.541934 | 1.057387 | 5.68 | 10.54 | 63.26 | 6.7 | 1.14 | 26.9 | 0 | 1.270945 | 0.3189219 | 3.25 | 26.82 | 10.12
240 | 240 | 0.1 | 20 | 750 | 400 | 20 | [7 empty] | 77.56 | 16.76 | 38.99 | 5.01 | 1.03 | 54.97 | 0 | 1.541934 | 1.057387 | 5.68 | 10.54 | 65.85 | 6.78 | 1.32 | 26.05 | 0 | 1.235535 | 0.296697 | 3.24 | 27.29 | 9.08
150 | 260 | 0.1 | 20 | 750 | 400 | 20 | [7 empty] | 77.56 | 16.76 | 38.99 | 5.01 | 1.03 | 54.97 | 0 | 1.541934 | 1.057387 | 5.68 | 10.54 | 66.67 | 6.28 | 1.2 | 25.85 | 0 | 1.130343 | 0.290798 | 3.25 | 26.89 | 9.43
240 | 260 | 0.1 | 20 | 750 | 400 | 20 | [7 empty] | 77.56 | 16.76 | 38.99 | 5.01 | 1.03 | 54.97 | 0 | 1.541934 | 1.057387 | 5.68 | 10.54 | 69.24 | 7.26 | 1.13 | 22.37 | 0 | 1.258232 | 0.2423094 | 2.45 | 29.77 | 8.35
150 | 220 | 0.1 | 20 | 750 | 400 | 20 | [7 empty] | 77.56 | 16.76 | 38.99 | 5.01 | 1.03 | 54.97 | 0 | 1.541934 | 1.057387 | 5.68 | 10.54 | 56.71 | 5.18 | 1.67 | 36.44 | 0 | 1.096103 | 0.4819256 | 4.15 | 33.4 | 5.57
15 | 180 | 0.1 | 0.356 | 10 | 3.534 | 9.926966 | 27.5 | 15.7 | 51.4 | [6 empty] | 47.8 | 5.11 | 4.78 | 42.1 | 0.23 | 1.282845 | 0.6605649 | 4.28 | 15.4 | 53.3 | 7.82 | 9.85 | 27.7 | 1.32 | 1.7606 | 0.3897749 |  | 23 | 46 | https://doi.org/10.1016/j.biortech.2021.125872
30 | 180 | 0.1 | 0.356 | 10 | 3.534 | 9.926966 | 27.5 | 15.7 | 51.4 | [6 empty] | 47.8 | 5.11 | 4.78 | 42.1 | 0.23 | 1.282845 | 0.6605649 | 4.28 | 15.4 | 54.8 | 7.6 | 9.79 | 26.9 | 1.01 | 1.712409 | 0.3681569 |  | 23.3 | 44
15 | 190 | 0.1 | 0.356 | 10 | 3.534 | 9.926966 | 27.5 | 15.7 | 51.4 | [6 empty] | 47.8 | 5.11 | 4.78 | 42.1 | 0.23 | 1.282845 | 0.6605649 | 4.28 | 15.4 | 54 | 7.65 | 9.57 | 27.6 | 1.19 | 1.688889 | 0.3833333 |  | 23.1 | 37
30 | 190 | 0.1 | 0.356 | 10 | 3.534 | 9.926966 | 27.5 | 15.7 | 51.4 | [6 empty] | 47.8 | 5.11 | 4.78 | 42.1 | 0.23 | 1.282845 | 0.6605649 | 4.28 | 15.4 | 59 | 8.62 | 5.93 | 25.3 | 1.12 | 1.555932 | 0.3216102 |  | 27.2 | 38
15 | 200 | 0.1 | 0.356 | 10 | 3.534 | 9.926966 | 27.5 | 15.7 | 51.4 | [6 empty] | 47.8 | 5.11 | 4.78 | 42.1 | 0.23 | 1.282845 | 0.6605649 | 4.28 | 15.4 | 50.6 | 7.09 | 6.08 | 35.2 | 1 | 2.044269 | 0.5217391 |  | 20.3 | 38.5
30 | 200 | 0.1 | 0.356 | 10 | 3.534 | 9.926966 | 27.5 | 15.7 | 51.4 | [6 empty] | 47.8 | 5.11 | 4.78 | 42.1 | 0.23 | 1.282845 | 0.6605649 | 4.28 | 15.4 | 58.3 | 7.61 | 6.25 | 26.8 | 1.12 | 1.459348 | 0.3447684 |  | 25.2 | 47
15 | 210 | 0.1 | 0.356 | 10 | 3.534 | 9.926966 | 27.5 | 15.7 | 51.4 | [6 empty] | 47.8 | 5.11 | 4.78 | 42.1 | 0.23 | 1.282845 | 0.6605649 | 4.28 | 15.4 | 58.3 | 8.1 | 6.58 | 26.1 | 0.94 | 1.566381 | 0.3357633 |  | 26 | 43
30 | 210 | 0.1 | 0.356 | 10 | 3.534 | 9.926966 | 27.5 | 15.7 | 51.4 | [6 empty] | 47.8 | 5.11 | 4.78 | 42.1 | 0.23 | 1.282845 | 0.6605649 | 4.28 | 15.4 | 57.9 | 7.31 | 4.39 | 29.3 | 1.11 | 1.515026 | 0.3795337 |  | 24.5 | 48
15 | 220 | 0.1 | 0.356 | 10 | 3.534 | 9.926966 | 27.5 | 15.7 | 51.4 | [6 empty] | 47.8 | 5.11 | 4.78 | 42.1 | 0.23 | 1.282845 | 0.6605649 | 4.28 | 15.4 | 62.9 | 7.95 | 5.8 | 22.6 | 0.83 | 1.516693 | 0.2694754 |  | 28.1 | 45
30 | 220 | 0.1 | 0.356 | 10 | 3.534 | 9.926966 | 27.5 | 15.7 | 51.4 | [6 empty] | 47.8 | 5.11 | 4.78 | 42.1 | 0.23 | 1.282845 | 0.6605649 | 4.28 | 15.4 | 64.4 | 7.92 | 5.05 | 21.5 | 1.1 | 1.475776 | 0.2503882 |  | 28.9 | 45.5
90 | 180 | 0.1 | 10 | 100 | 30 | 3 | [9 empty] | 36.49 | 6.89 | 2.08 | 36.47 | 0 | 2.265826 | 0.7495889 | 18.07 | 15.662645 | 46.36 | 5.43 | 1.85 | 34 |  | 1.405522 | 0.5500431 | 12.36 | 17.35472 | 57 | https://doi.org/10.1016/j.biteb.2021.100720
120 | 180 | 0.1 | 10 | 100 | 30 | 3 | [9 empty] | 36.49 | 6.89 | 2.08 | 36.47 | 0 | 2.265826 | 0.7495889 | 18.07 | 15.662645 | 48.72 | 5.01 | 2.7 | 32.02 |  | 1.23399 | 0.4929187 | 11.56 | 17.90607 | 56
90 | 220 | 0.1 | 10 | 100 | 30 | 3 | [9 empty] | 36.49 | 6.89 | 2.08 | 36.47 | 0 | 2.265826 | 0.7495889 | 18.07 | 15.662645 | 49.84 | 5.07 | 2.81 | 31.14 |  | 1.220706 | 0.4685995 | 11.13 | 18.52739 | 52
120 | 220 | 0.1 | 10 | 100 | 30 | 3 | [9 empty] | 36.49 | 6.89 | 2.08 | 36.47 | 0 | 2.265826 | 0.7495889 | 18.07 | 15.662645 | 50.71 | 4.91 | 3 | 30.04 |  | 1.161901 | 0.4442911 | 10.97 | 18.78932 | 51
90 | 250 | 0.1 | 10 | 100 | 30 | 3 | [9 empty] | 36.49 | 6.89 | 2.08 | 36.47 | 0 | 2.265826 | 0.7495889 | 18.07 | 15.662645 | 51.73 | 4.79 | 4.24 | 29.62 |  | 1.111154 | 0.4294413 | 9.63 | 19.03769 | 45
120 | 250 | 0.1 | 10 | 100 | 30 | 3 | [9 empty] | 36.49 | 6.89 | 2.08 | 36.47 | 0 | 2.265826 | 0.7495889 | 18.07 | 15.662645 | 53.84 | 4.74 | 3.55 | 28.84 |  | 1.056464 | 0.4017459 | 9.04 | 19.8187 | 44
120 | 250 | 0.1 | 10 | 100 | 30 | 3 | [9 empty] | 42.55 | 6.01 | 1.46 | 43.01 | 0 | 1.694947 | 0.7581081 | 6.97 | 15.286895 | 53.25 | 5.46 | 1.8 | 33.34 |  | 1.230423 | 0.4695775 | 6.16 | 19.84419 | 69.09
120 | 250 | 0.1 | 10 | 100 | 30 | 3 | [9 empty] | 32.18 | 6.56 | 2.1 | 43.53 | 0 | 2.44624 | 1.014528 | 15.63 | 12.474415 | 44.78 | 4.27 | 2.12 | 34.24 |  | 1.144261 | 0.5734703 | 14.58 | 15.12136 | 24.59
120 | 180 | 0.1 | 3 | 50 | 30 | 10 | [6 empty] | 7.33 | 78.84 | 13.44 | 55.64 | 7.28 | 4.91 | 32.15 | 0.02 | 1.570093 | 0.4333663 | 0.36 | 19.41 | 56.72 | 8 | 1.33 | 33.87 | 0.08 | 1.692525 | 0.4478579 | 0.16 | 20.06 | 74 | https://doi.org/10.1016/j.biortech.2021.126009
120 | 200 | 0.1 | 3 | 50 | 30 | 10 | [6 empty] | 7.33 | 78.84 | 13.44 | 55.64 | 7.28 | 4.91 | 32.15 | 0.02 | 1.570093 | 0.4333663 | 0.36 | 19.41 | 60.69 | 7.69 | 1.31 | 30.26 | 0.05 | 1.520514 | 0.3739496 | 0.17 | 21.53 | 70
120 | 220 | 0.1 | 3 | 50 | 30 | 10 | [6 empty] | 7.33 | 78.84 | 13.44 | 55.64 | 7.28 | 4.91 | 32.15 | 0.02 | 1.570093 | 0.4333663 | 0.36 | 19.41 | 65.34 | 7.57 | 0.88 | 26.17 | 0.04 | 1.390266 | 0.3003903 | 0.17 | 23.21 | 65
120 | 240 | 0.1 | 3 | 50 | 30 | 10 | [6 empty] | 7.33 | 78.84 | 13.44 | 55.64 | 7.28 | 4.91 | 32.15 | 0.02 | 1.570093 | 0.4333663 | 0.36 | 19.41 | 74.58 | 6.27 | 5.01 | 14.13 | 0.01 | 1.00885 | 0.1420957 | 0.25 | 26.85 | 54
60 | 180 | 0.1 | 12 | 50 | 36 | 3 | [9 empty] | 35.8 | 4.8 | 2.1 | 24.6 | 0.5 | 1.608939 | 0.5153631 | 32.1 | 14.5637 | 36.3 | 4.3 | 2.4 | 16.6 | 0.6 | 1.421488 | 0.3429752 | 39.8 | 15.4467 | 70 | https://doi.org/10.1016/j.biortech.2021.125164
60 | 210 | 0.1 | 12 | 50 | 36 | 3 | [9 empty] | 35.8 | 4.8 | 2.1 | 24.6 | 0.5 | 1.608939 | 0.5153631 | 32.1 | 14.5637 | 40.5 | 4.4 | 2.5 | 13.7 | 0.6 | 1.303704 | 0.2537037 | 38.2 | 17.52675 | 63
60 | 240 | 0.1 | 12 | 50 | 36 | 3 | [9 empty] | 35.8 | 4.8 | 2.1 | 24.6 | 0.5 | 1.608939 | 0.5153631 | 32.1 | 14.5637 | 41 | 4 | 2.6 | 8.2 | 0.7 | 1.170732 | 0.15 | 43.5 | 18.1063 | 51
60 | 180 | 0.1 | 12 | 50 | 36 | 3 | [9 empty] | 37.7 | 5 | 2.3 | 26.1 | 0.4 | 1.591512 | 0.5192308 | 28.5 | 15.22375 | 40.9 | 4.6 | 2.8 | 18.8 | 0.6 | 1.349633 | 0.3447433 | 32.5 | 17.0372 | 74
60 | 210 | 0.1 | 12 | 50 | 36 | 3 | [9 empty] | 37.7 | 5 | 2.3 | 26.1 | 0.4 | 1.591512 | 0.5192308 | 28.5 | 15.22375 | 45.2 | 4.8 | 2.9 | 11.4 | 0.6 | 1.274336 | 0.1891593 | 35 | 20.0971 | 66
60 | 240 | 0.1 | 12 | 50 | 36 | 3 | [9 empty] | 37.7 | 5 | 2.3 | 26.1 | 0.4 | 1.591512 | 0.5192308 | 28.5 | 15.22375 | 45 | 4.6 | 2.9 | 8.7 | 0.6 | 1.226667 | 0.145 | 38.3 | 20.22585 | 59
60 | 180 | 0.1 | 12 | 50 | 36 | 3 | [9 empty] | 26.8 | 3.4 | 1.7 | 22.8 | 0.4 | 1.522388 | 0.6380597 | 44.8 | 9.8438 | 28.9 | 3.4 | 1.8 | 16.2 | 0.2 | 1.411765 | 0.4204152 | 49.5 | 11.7317 | 80
60 | 210 | 0.1 | 12 | 50 | 36 | 3 | [9 empty] | 26.8 | 3.4 | 1.7 | 22.8 | 0.4 | 1.522388 | 0.6380597 | 44.8 | 9.8438 | 31.4 | 3.5 | 1.9 | 9.1 | 0.4 | 1.33758 | 0.2173567 | 53.7 | 13.98685 | 77
60 | 240 | 0.1 | 12 | 50 | 36 | 3 | [9 empty] | 26.8 | 3.4 | 1.7 | 22.8 | 0.4 | 1.522388 | 0.6380597 | 44.8 | 9.8438 | 32.5 | 3.3 | 1.9 | 3.2 | 0.5 | 1.218462 | 0.07384615 | 58.6 | 15.1262 | 68
60 | 180 | 0.1 | 12 | 50 | 36 | 3 | [9 empty] | 28.2 | 3.6 | 1.7 | 20.3 | 0.4 | 1.531915 | 0.5398936 | 45.7 | 11.04885 | 36.7 | 4.2 | 2.3 | 12.9 | 0.5 | 1.373297 | 0.263624 | 43.4 | 16.09955 | 88
60 | 210 | 0.1 | 12 | 50 | 36 | 3 | [9 empty] | 28.2 | 3.6 | 1.7 | 20.3 | 0.4 | 1.531915 | 0.5398936 | 45.7 | 11.04885 | 35.5 | 3.8 | 2.1 | 13.6 | 0.4 | 1.284507 | 0.2873239 | 44.6 | 14.9978 | 84
60 | 240 | 0.1 | 12 | 50 | 36 | 3 | [9 empty] | 28.2 | 3.6 | 1.7 | 20.3 | 0.4 | 1.531915 | 0.5398936 | 45.7 | 11.04885 | 37.7 | 3.9 | 2.2 | 6 | 0.3 | 1.241379 | 0.1193634 | 49.9 | 17.2408 | 71
120 | 160 | 0.1 | 15 | 200 | 135 | 9 | [7 empty] | 87.69 | 3.66 | 46.59 | 6.91 | 10.53 | 35.4 | 0.57 | 1.779781 | 0.5698648 | 8.65 | 18.1 | 47.33 | 7.01 | 9.6 | 35.3 | 0.76 | 1.777308 | 0.5593704 | 5.6 | 18.4 | 57.69 | https://doi.org/10.1016/j.biortech.2020.124543
120 | 160 | 0.1 | 15 | 200 | 135 | 9 | [7 empty] | 87.69 | 3.66 | 46.59 | 6.91 | 10.53 | 35.4 | 0.57 | 1.779781 | 0.5698648 | 8.65 | 18.1 | 47.25 | 7.04 | 9.55 | 35.44 | 0.72 | 1.787937 | 0.5625397 | 6.32 | 18.39 | 60.18
120 | 160 | 0.1 | 15 | 200 | 135 | 9 | [7 empty] | 87.69 | 3.66 | 46.59 | 6.91 | 10.53 | 35.4 | 0.57 | 1.779781 | 0.5698648 | 8.65 | 18.1 | 47.69 | 7.03 | 9.59 | 34.85 | 0.84 | 1.768924 | 0.5480709 | 5.67 | 18.63 | 58.99
120 | 160 | 0.1 | 15 | 200 | 135 | 9 | [7 empty] | 87.69 | 3.66 | 46.59 | 6.91 | 10.53 | 35.4 | 0.57 | 1.779781 | 0.5698648 | 8.65 | 18.1 | 47.15 | 7.05 | 9.72 | 35.11 | 0.97 | 1.794274 | 0.5584836 | 6.28 | 18.43 | 63.09
120 | 160 | 0.1 | 15 | 200 | 135 | 9 | [7 empty] | 87.69 | 3.66 | 46.59 | 6.91 | 10.53 | 35.4 | 0.57 | 1.779781 | 0.5698648 | 8.65 | 18.1 | 46.96 | 6.97 | 9.82 | 34.77 | 1.48 | 1.78109 | 0.555313 | 6.37 | 18.33 | 59.97
120 | 180 | 0.1 | 15 | 200 | 135 | 9 | [7 empty] | 87.69 | 3.66 | 46.59 | 6.91 | 10.53 | 35.4 | 0.57 | 1.779781 | 0.5698648 | 8.65 | 18.1 | 49.08 | 7.14 | 9.21 | 33.87 | 0.7 | 1.745721 | 0.5175733 | 6.1 | 19.41 | 47.26
120 | 180 | 0.1 | 15 | 200 | 135 | 9 | [7 empty] | 87.69 | 3.66 | 46.59 | 6.91 | 10.53 | 35.4 | 0.57 | 1.779781 | 0.5698648 | 8.65 | 18.1 | 49.18 | 7.16 | 9.22 | 33.69 | 0.75 | 1.747052 | 0.5137759 | 5.34 | 19.5 | 46.48
120 | 180 | 0.1 | 15 | 200 | 135 | 9 | [7 empty] | 87.69 | 3.66 | 46.59 | 6.91 | 10.53 | 35.4 | 0.57 | 1.779781 | 0.5698648 | 8.65 | 18.1 | 49.28 | 7.12 | 9.19 | 33.58 | 0.83 | 1.733766 | 0.5110593 | 5.82 | 19.51 | 47.31
120 | 180 | 0.1 | 15 | 200 | 135 | 9 | [7 empty] | 87.69 | 3.66 | 46.59 | 6.91 | 10.53 | 35.4 | 0.57 | 1.779781 | 0.5698648 | 8.65 | 18.1 | 50.06 | 7.06 | 9.31 | 32.62 | 0.95 | 1.692369 | 0.4887135 | 6.27 | 19.87 | 44.27
120 | 180 | 0.1 | 15 | 200 | 135 | 9 | [7 empty] | 87.69 | 3.66 | 46.59 | 6.91 | 10.53 | 35.4 | 0.57 | 1.779781 | 0.5698648 | 8.65 | 18.1 | 50.55 | 7.08 | 9.42 | 31.76 | 1.19 | 1.680712 | 0.4712166 | 5.59 | 20.22 | 46.12
120 | 200 | 0.1 | 15 | 200 | 135 | 9 | [7 empty] | 87.69 | 3.66 | 46.59 | 6.91 | 10.53 | 35.4 | 0.57 | 1.779781 | 0.5698648 | 8.65 | 18.1 | 52.32 | 7.12 | 8.28 | 31.6 | 0.68 | 1.633028 | 0.4529817 | 6.4 | 20.89 | 32.68
120 | 200 | 0.1 | 15 | 200 | 135 | 9 | [7 empty] | 87.69 | 3.66 | 46.59 | 6.91 | 10.53 | 35.4 | 0.57 | 1.779781 | 0.5698648 | 8.65 | 18.1 | 52.8 | 7.15 | 8.37 | 30.96 | 0.72 | 1.625 | 0.4397727 | 6.87 | 21.21 | 32.11
120 | 200 | 0.1 | 15 | 200 | 135 | 9 | [7 empty] | 87.69 | 3.66 | 46.59 | 6.91 | 10.53 | 35.4 | 0.57 | 1.779781 | 0.5698648 | 8.65 | 18.1 | 53.07 | 7.25 | 8.27 | 30.68 | 0.74 | 1.639344 | 0.4335783 | 9.28 | 21.46 | 32.15
120 | 200 | 0.1 | 15 | 200 | 135 | 9 | [7 empty] | 87.69 | 3.66 | 46.59 | 6.91 | 10.53 | 35.4 | 0.57 | 1.779781 | 0.5698648 | 8.65 | 18.1 | 53.28 | 7.16 | 8.28 | 30.4 | 0.88 | 1.612613 | 0.4279279 | 9.15 | 21.49 | 33.76
120 | 200 | 0.1 | 15 | 200 | 135 | 9 | [7 empty] | 87.69 | 3.66 | 46.59 | 6.91 | 10.53 | 35.4 | 0.57 | 1.779781 | 0.5698648 | 8.65 | 18.1 | 53.84 | 6.99 | 8.25 | 29.93 | 0.99 | 1.557949 | 0.4169298 | 9.26 | 21.55 | 29.51
120 | 220 | 0.1 | 15 | 200 | 135 | 9 | [7 empty] | 87.69 | 3.66 | 46.59 | 6.91 | 10.53 | 35.4 | 0.57 | 1.779781 | 0.5698648 | 8.65 | 18.1 | 54.21 | 7.02 | 6.81 | 31.24 | 0.72 | 1.553957 | 0.4322081 | 13.24 | 21.47 | 26.86
120 | 220 | 0.1 | 15 | 200 | 135 | 9 | [7 empty] | 87.69 | 3.66 | 46.59 | 6.91 | 10.53 | 35.4 | 0.57 | 1.779781 | 0.5698648 | 8.65 | 18.1 | 54.45 | 7.02 | 6.75 | 31.08 | 0.7 | 1.547107 | 0.4280992 | 13.71 | 21.58 | 24.3
120 | 220 | 0.1 | 15 | 200 | 135 | 9 | [7 empty] | 87.69 | 3.66 | 46.59 | 6.91 | 10.53 | 35.4 | 0.57 | 1.779781 | 0.5698648 | 8.65 | 18.1 | 55.4 | 7.16 | 6.82 | 29.9 | 0.72 | 1.550903 | 0.4047834 | 13.27 | 22.29 | 24.54
120 | 220 | 0.1 | 15 | 200 | 135 | 9 | [7 empty] | 87.69 | 3.66 | 46.59 | 6.91 | 10.53 | 35.4 | 0.57 | 1.779781 | 0.5698648 | 8.65 | 18.1 | 56.14 | 7.08 | 6.76 | 29.29 | 0.73 | 1.513359 | 0.3912985 | 13.68 | 22.55 | 24.49
120 | 220 | 0.1 | 15 | 200 | 135 | 9 | [7 empty] | 87.69 | 3.66 | 46.59 | 6.91 | 10.53 | 35.4 | 0.57 | 1.779781 | 0.5698648 | 8.65 | 18.1 | 56.74 | 7.05 | 6.82 | 28.5 | 0.89 | 1.491012 | 0.3767184 | 13.32 | 22.86 | 25.41
120 | 230 | 0.1 | 3 | 100 | 60 | 20 | [7 empty] | 92.42 | 6.18 | 43.92 | 5.81 | 0.59 | 47.73 | 0.55 | 1.587432 | 0.8150615 | 1.4 | 18.63 | 61.66 | 4.27 | 0.18 | 30.31 | 0.68 | 0.8310088 | 0.368675 | 2.9 | 24.79 | 43.36 | https://doi.org/10.1016/j.biortech.2020.124450
30 | 250 | 0.1 | 20 | 1000 | 300 | 15 | [6 empty] | 6 | 85.1 | 4.2 | 53.7 | 8.7 | 1.5 | 36.1 | 0 | 1.944134 | 0.5041899 | 10.7 | 21.2 | 61.9 | 7.9 | 1.8 | 28.4 | 0 | 1.531502 | 0.3441034 | 4.8 | 26.1 | 49.2 | https://doi.org/10.1016/j.wasman.2020.11.040
30 | 275 | 0.1 | 20 | 1000 | 300 | 15 | [6 empty] | 6 | 85.1 | 4.2 | 53.7 | 8.7 | 1.5 | 36.1 | 0 | 1.944134 | 0.5041899 | 10.7 | 21.2 | 62.6 | 7.2 | 1.7 | 28.5 | 0 | 1.380192 | 0.3414537 | 4.7 | 25.2 | 49.3
30 | 275 | 0.1 | 20 | 1000 | 100 | 5 | [6 empty] | 6 | 85.1 | 4.2 | 53.7 | 8.7 | 1.5 | 36.1 | 0 | 1.944134 | 0.5041899 | 10.7 | 21.2 | 64.1 | 7.3 | 2.1 | 26.5 | 0 | 1.366615 | 0.3100624 | 5.3 | 26.3 | 53.7
30 | 300 | 0.1 | 20 | 1000 | 300 | 15 | [6 empty] | 6 | 85.1 | 4.2 | 53.7 | 8.7 | 1.5 | 36.1 | 0 | 1.944134 | 0.5041899 | 10.7 | 21.2 | 64.5 | 8 | 1.9 | 25.6 | 0 | 1.488372 | 0.2976744 | 3.8 | 27.7 | 45.2
120 | 250 | 0.1 | 20 | 1000 | 300 | 15 | [6 empty] | 6 | 85.1 | 4.2 | 53.7 | 8.7 | 1.5 | 36.1 | 0 | 1.944134 | 0.5041899 | 10.7 | 21.2 | 64.8 | 7.7 | 2.4 | 25 | 0 | 1.425926 | 0.2893519 | 4.1 | 27.4 | 53.6
120 | 275 | 0.1 | 20 | 1000 | 300 | 15 | [6 empty] | 6 | 85.1 | 4.2 | 53.7 | 8.7 | 1.5 | 36.1 | 0 | 1.944134 | 0.5041899 | 10.7 | 21.2 | 66.7 | 7.7 | 1.7 | 23.8 | 0 | 1.385307 | 0.2676162 | 4.3 | 28.1 | 51.6
120 | 300 | 0.1 | 20 | 1000 | 300 | 15 | [6 empty] | 6 | 85.1 | 4.2 | 53.7 | 8.7 | 1.5 | 36.1 | 0 | 1.944134 | 0.5041899 | 10.7 | 21.2 | 62.9 | 8 | 2.1 | 27.1 | 0 | 1.526232 | 0.323132 | 3.3 | 27.2 | 47.6
360 | 220 | 0.1 | 50 | 750 | 500 | 10 | [6 empty] | 5.9 | 77.7 | 4.8 | 46.2 | 7.21 | 9.7 | 25.3 | 0 | 1.872727 | 0.4107143 | 11.6 | 15.7 | 58.3 | 7.19 | 9.2 | 14.6 | 0 | 1.479931 | 0.1878216 | 10.7 | 22.1 | 47.1 | https://doi.org/10.1016/j.biortech.2020.124410
360 | 220 | 0.1 | 50 | 750 | 500 | 10 | [6 empty] | 6.5 | 82.8 | 7.3 | 43.3 | 6.9 | 4.4 | 38.6 | 0 | 1.91224 | 0.6685912 | 3.4 | 17.7 | 66.8 | 7.4 | 10.8 | 14.4 | 0 | 1.329341 | 0.1616766 | 0.6 | 30.4 | 41.5
30 | 180 | 0.1 | 10 | 500 | 100 | 10 | [9 empty] | 46.59 | 6.91 | 10.53 | 35.4 | 0.571 | 1.779781 | 0.5698648 | 5 | 19.296 | 49.23 | 6.72 | 8.29 | 35.2 | 0.562 | 1.638026 | 0.5362584 |  | 19.9527 | 45.7 | https://doi.org/10.1016/j.biortech.2020.123148
30 | 200 | 0.1 | 10 | 500 | 100 | 10 | [9 empty] | 46.59 | 6.91 | 10.53 | 35.4 | 0.571 | 1.779781 | 0.5698648 | 5 | 19.296 | 52.27 | 6.55 | 7.63 | 32.99 | 0.559 | 1.503731 | 0.4733595 |  | 21.131945 | 30.6
30 | 220 | 0.1 | 10 | 500 | 100 | 10 | [9 empty] | 46.59 | 6.91 | 10.53 | 35.4 | 0.571 | 1.779781 | 0.5698648 | 5 | 19.296 | 58.08 | 7.09 | 7.6 | 26.84 | 0.392 | 1.464876 | 0.3465909 |  | 24.96462 | 26.5
30 | 240 | 0.1 | 10 | 500 | 100 | 10 | [9 empty] | 46.59 | 6.91 | 10.53 | 35.4 | 0.571 | 1.779781 | 0.5698648 | 5 | 19.296 | 59.21 | 6.57 | 6.47 | 27.37 | 0.381 | 1.331532 | 0.3466897 |  | 24.509395 | 24.3
30 | 260 | 0.1 | 10 | 500 | 100 | 10 | [9 empty] | 46.59 | 6.91 | 10.53 | 35.4 | 0.571 | 1.779781 | 0.5698648 | 5 | 19.296 | 61.02 | 7.25 | 6.65 | 24.73 | 0.349 | 1.425762 | 0.3039577 |  | 26.563455 | 23.8
30 | 280 | 0.1 | 10 | 500 | 100 | 10 | [9 empty] | 46.59 | 6.91 | 10.53 | 35.4 | 0.571 | 1.779781 | 0.5698648 | 5 | 19.296 | 61.28 | 7.26 | 5.91 | 25.22 | 0.33 | 1.421671 | 0.3086651 |  | 26.57815 | 22.5
30 | 300 | 0.1 | 10 | 500 | 100 | 10 | [9 empty] | 46.59 | 6.91 | 10.53 | 35.4 | 0.571 | 1.779781 | 0.5698648 | 5 | 19.296 | 62.46 | 7.11 | 5.62 | 24.49 | 0.323 | 1.365994 | 0.2940682 |  | 26.893095 | 21.5
60 | 180 | 0.1 | 200 | 4000 | 1800 | 9 | [7 empty] | 54.7 | 4.4 | 32.7 | 4.9 | 5.1 | 15.4 | 1 | 1.798165 | 0.353211 | 40.9 | 14.9 | 30.8 | 4.3 | 4.2 | 16.8 | 1 | 1.675325 | 0.4090909 | 42.9 | 14.7 | 74.2 | https://doi.org/10.1016/j.wasman.2020.03.004
60 | 210 | 0.1 | 200 | 4000 | 1800 | 9 | [7 empty] | 54.7 | 4.4 | 32.7 | 4.9 | 5.1 | 15.4 | 1 | 1.798165 | 0.353211 | 40.9 | 14.9 | 31.8 | 4.3 | 4.1 | 14.9 | 1 | 1.622642 | 0.3514151 | 43.9 | 14.9 | 67.8
60 | 240 | 0.1 | 200 | 4000 | 1800 | 9 | [7 empty] | 54.7 | 4.4 | 32.7 | 4.9 | 5.1 | 15.4 | 1 | 1.798165 | 0.353211 | 40.9 | 14.9 | 32.6 | 4.1 | 4.1 | 10 | 1.1 | 1.509202 | 0.2300613 | 48.1 | 15.1 | 51.8
60 | 180 | 0.1 | 200 | 4000 | 1800 | 9 | [7 empty] | 50.9 | 6.2 | 30.8 | 4.3 | 4.2 | 16.8 | 1 | 1.675325 | 0.4090909 | 42.9 | 14.7 | 50.1 | 5.9 | 5.2 | 14.7 | 1.4 | 1.413174 | 0.2200599 | 22.7 | 20.5 | 64.4
60 | 210 | 0.1 | 200 | 4000 | 1800 | 9 | [7 empty] | 48.3 | 7.8 | 31.8 | 4.3 | 4.1 | 14.9 | 1 | 1.622642 | 0.3514151 | 43.9 | 14.9 | 52.5 | 5.9 | 5 | 15.3 | 1.5 | 1.348571 | 0.2185714 | 19.8 | 21.6 | 57.3
60 | 240 | 0.1 | 200 | 4000 | 1800 | 9 | [7 empty] | 44 | 7.9 | 32.6 | 4.1 | 4.1 | 10 | 1.1 | 1.509202 | 0.2300613 | 48.1 | 15.1 | 55.8 | 6 | 4.7 | 5.2 | 1.5 | 1.290323 | 0.06989247 | 26.8 | 23.1 | 44.3
60 | 180 | 0.1 | 25 | 1000 | 375 | 15 | [6 empty] | 6.9 | 85.5 | 5.63 | 44.9 | 6.02 | 0.33 | 46.78 | 0 | 1.608909 | 0.7814031 | 1.97 | 17.798 | 49.7 | 5.77 | 0.41 | 42.72 | 0 | 1.393159 | 0.644668 | 1.4 | 19.707 | 65.88 | https://doi.org/10.1016/j.renene.2020.04.124
30 | 200 | 0.1 | 25 | 1000 | 375 | 15 | [6 empty] | 6.9 | 85.5 | 5.63 | 44.9 | 6.02 | 0.33 | 46.78 | 0 | 1.608909 | 0.7814031 | 1.97 | 17.798 | 51.8 | 5.81 | 0.39 | 40.96 | 0 | 1.345946 | 0.5930502 | 1.04 | 20.612 | 61
60 | 200 | 0.1 | 25 | 1000 | 375 | 15 | [6 empty] | 6.9 | 85.5 | 5.63 | 44.9 | 6.02 | 0.33 | 46.78 | 0 | 1.608909 | 0.7814031 | 1.97 | 17.798 | 52.5 | 5.78 | 0.46 | 40.21 | 0 | 1.321143 | 0.5744286 | 1.05 | 20.912 | 60.9
90 | 200 | 0.1 | 25 | 1000 | 375 | 15 | [6 empty] | 6.9 | 85.5 | 5.63 | 44.9 | 6.02 | 0.33 | 46.78 | 0 | 1.608909 | 0.7814031 | 1.97 | 17.798 | 52.6 | 5.79 | 0.39 | 40.18 | 0 | 1.320913 | 0.5729087 | 1.04 | 20.951 | 60.36
5 | 220 | 0.1 | 25 | 1000 | 375 | 15 | [6 empty] | 6.9 | 85.5 | 5.63 | 44.9 | 6.02 | 0.33 | 46.78 | 0 | 1.608909 | 0.7814031 | 1.97 | 17.798 | 51.8 | 5.77 | 0.38 | 40.84 | 0 | 1.33668 | 0.5913127 | 1.21 | 20.593 | 59.2
60 | 200 | 0.1 | 25 | 1000 | 500 | 20 | [6 empty] | 6.9 | 85.5 | 5.63 | 44.9 | 6.02 | 0.33 | 46.78 | 0 | 1.608909 | 0.7814031 | 1.97 | 17.798 | 54.5 | 5.67 | 0.39 | 38.39 | 0 | 1.24844 | 0.5283028 | 1.05 | 21.729 | 55.96
90 | 200 | 0.1 | 25 | 1000 | 500 | 20 | [6 empty] | 6.9 | 85.5 | 5.63 | 44.9 | 6.02 | 0.33 | 46.78 | 0 | 1.608909 | 0.7814031 | 1.97 | 17.798 | 51.9 | 5.82 | 0.58 | 39.44 | 0 | 1.345665 | 0.5699422 | 2.26 | 20.685 | 62.85
240 | 200 | 0.1 | 25 | 1000 | 500 | 20 | [6 empty] | 6.9 | 85.5 | 5.63 | 44.9 | 6.02 | 0.33 | 46.78 | 0 | 1.608909 | 0.7814031 | 1.97 | 17.798 | 53.3 | 5.99 | 0.32 | 40.13 | 0 | 1.348593 | 0.5646811 | 0.26 | 20.95 | 70
60 | 180 | 0.1 | 230 | 500 | 230 | 1 | [7 empty] | 55.2 | 9.78 | 38.49 | 5.54 | 5.12 | 25.96 | 0.87 | 1.727202 | 0.5058457 | 29.56 | 16.66 | 38.02 | 4.73 | 4.46 | 15.95 | 0.85 | 1.492898 | 0.314637 | 35.99 | 16.31 | 68.32 | https://doi.org/10.1016/j.ecoleng.2021.106173
60 | 450 | 0.1 | 230 | 500 | 230 | 1 | [7 empty] | 55.2 | 9.78 | 38.49 | 5.54 | 5.12 | 25.96 | 0.87 | 1.727202 | 0.5058457 | 29.56 | 16.66 | 32.8 | 2.22 | 5.04 | 6.12 | 0.6 | 0.8121951 | 0.139939 | 55.83 | 12.39 | 55.45
60 | 600 | 0.1 | 230 | 500 | 230 | 1 | [7 empty] | 55.2 | 9.78 | 38.49 | 5.54 | 5.12 | 25.96 | 0.87 | 1.727202 | 0.5058457 | 29.56 | 16.66 | 31.07 | 1.15 | 4.59 | 3.51 | 0.46 | 0.4441584 | 0.08472803 | 56.61 | 10.19 | 48.84
60 | 180 | 0.1 | 230 | 500 | 230 | 1 | [7 empty] | 50.2 | 17.44 | 40.11 | 5.34 | 4.36 | 23 | 0.46 | 1.597607 | 0.4300673 | 56.61 | 17.17 | 45.82 | 4.64 | 5.12 | 8.77 | 1.14 | 1.21519 | 0.1435509 | 34.51 | 19.75 | 62.32
60 | 450 | 0.1 | 230 | 500 | 230 | 1 | [7 empty] | 50.2 | 17.44 | 40.11 | 5.34 | 4.36 | 23 | 0.46 | 1.597607 | 0.4300673 | 56.61 | 17.17 | 43.26 | 2.61 | 4.77 | 6.52 | 0.85 | 0.7239945 | 0.1130374 | 41.99 | 16.57 | 60.99
60 | 600 | 0.1 | 230 | 500 | 230 | 1 | [7 empty] | 50.2 | 17.44 | 40.11 | 5.34 | 4.36 | 23 | 0.46 | 1.597607 | 0.4300673 | 56.61 | 17.17 | 31.57 | 0.87 | 3.34 | 1.23 | 0.93 | 0.3306937 | 0.02922078 | 62.06 | 10.64 | 47.91
120 | 200 | 0.1 | 4 | 50 | 40 | 10 | [6 empty] | 7.33 | 77.14 | 15.17 | 44.37 | 6.29 | 0.1 | 48.71 | 0.17 | 1.701149 | 0.8233604 | 0.36 | 17.87 | 53.59 | 5.91 | 0.12 | 40.16 | 0.05 | 1.323381 | 0.5620452 | 0.17 | 21.52 | 70.5 | https://doi.org/10.1016/j.enconman.2023.116864
120 | 220 | 0.1 | 4 | 50 | 40 | 10 | [6 empty] | 7.33 | 77.14 | 15.17 | 44.37 | 6.29 | 0.1 | 48.71 | 0.17 | 1.701149 | 0.8233604 | 0.36 | 17.87 | 57.65 | 5.67 | 0.14 | 36.37 | 0 | 1.180225 | 0.473157 | 0.17 | 23.04 | 60.25
120 | 240 | 0.1 | 4 | 50 | 40 | 10 | [6 empty] | 7.33 | 77.14 | 15.17 | 44.37 | 6.29 | 0.1 | 48.71 | 0.17 | 1.701149 | 0.8233604 | 0.36 | 17.87 | 69.7 | 5.2 | 0.19 | 24.71 | 0 | 0.8952654 | 0.2658895 | 0.2 | 27.9 | 53
120 | 260 | 0.1 | 4 | 50 | 40 | 10 | [6 empty] | 7.33 | 77.14 | 15.17 | 44.37 | 6.29 | 0.1 | 48.71 | 0.17 | 1.701149 | 0.8233604 | 0.36 | 17.87 | 70.99 | 5 | 0.21 | 23.62 | 0 | 0.8451895 | 0.2495422 | 0.18 | 28.22 | 50
120 | 200 | 0.1 | 4 | 50 | 40 | 10 | [6 empty] | 8.06 | 76.88 | 13.83 | 46.35 | 6.66 | 5.86 | 39.35 | 0.55 | 1.724272 | 0.6367314 | 1.23 | 19.9 | 63.49 | 6.08 | 5.97 | 23.17 | 0.22 | 1.149157 | 0.2737045 | 1.07 | 26.84 | 38
120 | 220 | 0.1 | 4 | 50 | 40 | 10 | [6 empty] | 8.06 | 76.88 | 13.83 | 46.35 | 6.66 | 5.86 | 39.35 | 0.55 | 1.724272 | 0.6367314 | 1.23 | 19.9 | 68.23 | 6.26 | 6.08 | 18.17 | 0.36 | 1.100982 | 0.1997289 | 0.9 | 29.24 | 36
120 | 240 | 0.1 | 4 | 50 | 40 | 10 | [6 empty] | 8.06 | 76.88 | 13.83 | 46.35 | 6.66 | 5.86 | 39.35 | 0.55 | 1.724272 | 0.6367314 | 1.23 | 19.9 | 69.67 | 6.46 | 6.36 | 16.47 | 0.23 | 1.112674 | 0.1773001 | 0.81 | 30.14 | 34
120 | 260 | 0.1 | 4 | 50 | 40 | 10 | [6 empty] | 8.06 | 76.88 | 13.83 | 46.35 | 6.66 | 5.86 | 39.35 | 0.55 | 1.724272 | 0.6367314 | 1.23 | 19.9 | 72.25 | 6.37 | 6.51 | 13.66 | 0.19 | 1.057993 | 0.1417993 | 1.02 | 31.22 | 30
60 | 170 | 0.1 | 200 | 4000 | 1800 | 9 | [7 empty] | 68.8 | 15.7 | 39.9 | 5.3 | 2.7 | 36.1 | 0.5 | 1.593985 | 0.6785714 | 15.5 | 16 | 41.6 | 5.3 | 2 | 31.2 | 0.2 | 1.528846 | 0.5625 | 19.7 | 16.4 | 65 | https://doi.org/10.1016/j.renene.2020.07.003
60 | 200 | 0.1 | 200 | 4000 | 1800 | 9 | [7 empty] | 68.8 | 15.7 | 39.9 | 5.3 | 2.7 | 36.1 | 0.5 | 1.593985 | 0.6785714 | 15.5 | 16 | 44.8 | 5.3 | 2.1 | 24.4 | 0.1 | 1.419643 | 0.4084821 | 23.3 | 19 | 57
60 | 230 | 0.1 | 200 | 4000 | 1800 | 9 | [7 empty] | 68.8 | 15.7 | 39.9 | 5.3 | 2.7 | 36.1 | 0.5 | 1.593985 | 0.6785714 | 15.5 | 16 | 47.4 | 5.3 | 2.1 | 21 | 0.1 | 1.341772 | 0.3322785 | 24.1 | 20.1 | 54
10 | 180 | 0.1 | 0.3 | 10 | 7 | 23.33333 |  |  |  | 34.9 | 16.2 | 28.3 |  |  |  | 43.1 | 5.8 | 0.1 | 50.7 | 0.3 | 1.614849 | 0.8822506 | 10 | 15 | 43.4 | 5.7 | 0.1 | 50.6 | 0.2 | 1.576037 | 0.874424 |  | 17.2 | 70 | https://doi.org/10.1016/j.biortech.2016.01.068
10 | 200 | 0.1 | 0.3 | 10 | 7 | 23.33333 |  |  |  | 34.9 | 16.2 | 28.3 |  |  |  | 43.1 | 5.8 | 0.1 | 50.7 | 0.3 | 1.614849 | 0.8822506 | 10 | 15 | 44.7 | 5.6 | 0.2 | 49.3 | 0.2 | 1.503356 | 0.8271812 |  | 17.9 | 67
10 | 220 | 0.1 | 0.3 | 10 | 7 | 23.33333 |  |  |  | 34.9 | 16.2 | 28.3 |  |  |  | 43.1 | 5.8 | 0.1 | 50.7 | 0.3 | 1.614849 | 0.8822506 | 10 | 15 | 46 | 5.6 | 0.2 | 48 | 0.2 | 1.46087 | 0.7826087 |  | 18.2 | 62
10 | 240 | 0.1 | 0.3 | 10 | 7 | 23.33333 |  |  |  | 34.9 | 16.2 | 28.3 |  |  |  | 43.1 | 5.8 | 0.1 | 50.7 | 0.3 | 1.614849 | 0.8822506 | 10 | 15 | 48 | 5.4 | 0.1 | 46.2 | 0.3 | 1.35 | 0.721875 |  | 19 | 53
10 | 260 | 0.1 | 0.3 | 10 | 7 | 23.33333 |  |  |  | 34.9 | 16.2 | 28.3 |  |  |  | 43.1 | 5.8 | 0.1 | 50.7 | 0.3 | 1.614849 | 0.8822506 | 10 | 15 | 51.5 | 5.4 | 0.2 | 42.7 | 0.2 | 1.258252 | 0.6218447 |  | 20 | 49
60 | 150 | 0.1 | 50 | 1000 | 300 | 6 | [6 empty] | 87.4 | 77.16 | 9.59 | 29.4 | 4.84 | 5.82 | 46.68 | 0 | 1.97551 | 1.190816 | 13.25 | 15.38 | 30.72 | 4.5 | 5.53 | 45.9 | 0 | 1.7578125 | 1.120605 |  | 18.29 | 72 | https://doi.org/10.1016/j.biortech.2018.03.003
60 | 180 | 0.1 | 50 | 1000 | 300 | 6 | [6 empty] | 87.4 | 77.16 | 9.59 | 29.4 | 4.84 | 5.82 | 46.68 | 0 | 1.97551 | 1.190816 | 13.25 | 15.38 | 34.48 | 4.45 | 4.41 | 43.46 | 0 | 1.548724 | 0.9453306 |  | 18.59 | 69
60 | 210 | 0.1 | 50 | 1000 | 300 | 6 | [6 empty] | 87.4 | 77.16 | 9.59 | 29.4 | 4.84 | 5.82 | 46.68 | 0 | 1.97551 | 1.190816 | 13.25 | 15.38 | 36.99 | 3.77 | 3.82 | 39.32 | 0 | 1.223033 | 0.7972425 |  | 20.9 | 60
60 | 240 | 0.1 | 50 | 1000 | 300 | 6 | [6 empty] | 87.4 | 77.16 | 9.59 | 29.4 | 4.84 | 5.82 | 46.68 | 0 | 1.97551 | 1.190816 | 13.25 | 15.38 | 40.03 | 2.76 | 2.91 | 37.35 | 0 | 0.8273795 | 0.6997877 |  | 23.32 | 48
60 | 270 | 0.1 | 50 | 1000 | 300 | 6 | [6 empty] | 87.4 | 77.16 | 9.59 | 29.4 | 4.84 | 5.82 | 46.68 | 0 | 1.97551 | 1.190816 | 13.25 | 15.38 | 42.14 | 2.52 | 2.37 | 32.04 | 0 | 0.717608 | 0.5702421 |  | 25.4 | 37
60 | 150 | 0.1 | 50 | 1000 | 300 | 6 | [6 empty] | 86.3 | 85.81 | 9.64 | 53.03 | 8.37 | 9.95 | 24.1 | 0 | 1.894022 | 0.3408448 | 4.55 | 23.82 | 54.29 | 8.59 | 8.95 | 20.5 | 0 | 1.898692 | 0.2832013 |  | 24.78 | 71
60 | 180 | 0.1 | 50 | 1000 | 300 | 6 | [6 empty] | 86.3 | 85.81 | 9.64 | 53.03 | 8.37 | 9.95 | 24.1 | 0 | 1.894022 | 0.3408448 | 4.55 | 23.82 | 57.97 | 8.94 | 8.58 | 14.55 | 0 | 1.850612 | 0.1882439 |  | 27.12 | 66
60 | 210 | 0.1 | 50 | 1000 | 300 | 6 | [6 empty] | 86.3 | 85.81 | 9.64 | 53.03 | 8.37 | 9.95 | 24.1 | 0 | 1.894022 | 0.3408448 | 4.55 | 23.82 | 63.54 | 8.93 | 8.64 | 10.63 | 0 | 1.686497 | 0.1254721 |  | 29.82 | 66
60 | 240 | 0.1 | 50 | 1000 | 300 | 6 | [6 empty] | 86.3 | 85.81 | 9.64 | 53.03 | 8.37 | 9.95 | 24.1 | 0 | 1.894022 | 0.3408448 | 4.55 | 23.82 | 68.88 | 8.96 | 7.66 | 5.83 | 0 | 1.560976 | 0.06347997 |  | 32.48 | 59
60 | 270 | 0.1 | 50 | 1000 | 300 | 6 | [6 empty] | 86.3 | 85.81 | 9.64 | 53.03 | 8.37 | 9.95 | 24.1 | 0 | 1.894022 | 0.3408448 | 4.55 | 23.82 | 71.63 | 9.41 | 6.99 | 1.45 | 0 | 1.576434 | 0.01518219 |  | 34.53 | 50
60 | 150 | 0.1 | 50 | 1000 | 300 | 6 | [6 empty] | 90.7 | 66.87 | 7.07 | 38.55 | 6.46 | 5.82 | 46.68 | 0 | 2.010895 | 0.9081712 | 26.06 | 16.48 | 39.98 | 5.84 | 6.18 | 20.04 | 0.22 | 1.752876 | 0.375938 |  | 17.29 | 94
60 | 180 | 0.1 | 50 | 1000 | 300 | 6 | [6 empty] | 90.7 | 66.87 | 7.07 | 38.55 | 6.46 | 5.82 | 46.68 | 0 | 2.010895 | 0.9081712 | 26.06 | 16.48 | 40.99 | 5.68 | 5.98 | 17.17 | 0.21 | 1.662845 | 0.314162 |  | 17.48 | 91
60 | 210 | 0.1 | 50 | 1000 | 300 | 6 | [6 empty] | 90.7 | 66.87 | 7.07 | 38.55 | 6.46 | 5.82 | 46.68 | 0 | 2.010895 | 0.9081712 | 26.06 | 16.48 | 41.6 | 5.26 | 5.71 | 15.2 | 0.2 | 1.517308 | 0.2740385 |  | 18.3 | 88
60 | 240 | 0.1 | 50 | 1000 | 300 | 6 | [6 empty] | 90.7 | 66.87 | 7.07 | 38.55 | 6.46 | 5.82 | 46.68 | 0 | 2.010895 | 0.9081712 | 26.06 | 16.48 | 40.17 | 4.77 | 5.14 | 12.3 | 0.19 | 1.424944 | 0.229649 |  | 17.16 | 67
60 | 270 | 0.1 | 50 | 1000 | 300 | 6 | [6 empty] | 90.7 | 66.87 | 7.07 | 38.55 | 6.46 | 5.82 | 46.68 | 0 | 2.010895 | 0.9081712 | 26.06 | 16.48 | 38.78 | 4.22 | 4.11 | 13.14 | 0.11 | 1.305828 | 0.2541258 |  | 16.41 | 51
120 | 250 | 0.1 | 35 | 500 | 350 | 10 |  |  |  | 7.2 | 9.4 | 12.2 |  | 65.7 | 3.8 | 32.9 | 3 | 4 | 29.4 | 0.2 | 1.094225 | 0.6702128 | 30.5 | 10.1563 | 61.6 | 7.1 | 1.5 | 18.1 | 0.1 | 1.383117 | 0.2203734 | 11.6 | 27.93 | 33 | https://doi.org/10.1016/j.biortech.2022.127694
120 | 250 | 0.1 | 35 | 500 | 350 | 10 |  |  |  | 7.2 | 9.4 | 12.2 |  | 65.7 | 3.8 | 32.9 | 3 | 4 | 29.4 | 0.2 | 1.094225 | 0.6702128 | 30.5 | 10.1563 | 50.8 | 6.5 | 2.4 | 14.9 | 0.4 | 1.535433 | 0.2199803 | 24.9 | 23.81 | 43
120 | 250 | 0.1 | 35 | 500 | 350 | 10 |  |  |  | 7.2 | 9.4 | 12.2 |  | 65.7 | 3.8 | 32.9 | 3 | 4 | 29.4 | 0.2 | 1.094225 | 0.6702128 | 30.5 | 10.1563 | 53.7 | 6 | 2.4 | 14.8 | 0.3 | 1.340782 | 0.2067039 | 22.8 | 24.22 | 41
120 | 250 | 0.1 | 35 | 500 | 350 | 10 |  |  |  | 7.2 | 9.4 | 12.2 |  | 65.7 | 3.8 | 32.9 | 3 | 4 | 29.4 | 0.2 | 1.094225 | 0.6702128 | 30.5 | 10.1563 | 60.7 | 7 | 2.9 | 10.7 | 0.4 | 1.383855 | 0.1322076 | 18.3 | 28.34 | 41
120 | 250 | 0.1 | 35 | 500 | 350 | 10 |  |  |  | 7.2 | 9.4 | 12.2 |  | 65.7 | 3.8 | 32.9 | 3 | 4 | 29.4 | 0.2 | 1.094225 | 0.6702128 | 30.5 | 10.1563 | 53.3 | 6.1 | 2.7 | 15.6 | 0.3 | 1.373358 | 0.2195122 | 22 | 24.09 | 39
120 | 250 | 0.1 | 35 | 500 | 350 | 10 |  |  |  | 7.2 | 9.4 | 12.2 |  | 65.7 | 3.8 | 32.9 | 3 | 4 | 29.4 | 0.2 | 1.094225 | 0.6702128 | 30.5 | 10.1563 | 53.1 | 6.7 | 2.7 | 14.1 | 0.4 | 1.514124 | 0.1991525 | 23 | 24.93 | 39
120 | 250 | 0.1 | 35 | 500 | 350 | 10 |  |  |  | 21 | 6.1 | 30.2 |  | 74.1 | 13.3 | 39.4 | 5.3 | 1 | 41.3 | 0.5 | 1.614213 | 0.7861675 | 12.6 | 13.51355 | 61.8 | 7.1 | 1.6 | 17.8 | 0.1 | 1.378641 | 0.2160194 | 11.6 | 27.9 | 32
120 | 250 | 0.1 | 35 | 500 | 350 | 10 |  |  |  | 21 | 6.1 | 30.2 |  | 74.1 | 13.3 | 39.4 | 5.3 | 1 | 41.3 | 0.5 | 1.614213 | 0.7861675 | 12.6 | 13.51355 | 51 | 5.4 | 1.8 | 21.7 | 0 | 1.270588 | 0.3191176 | 20 | 21.83 | 54
120 | 250 | 0.1 | 35 | 500 | 350 | 10 |  |  |  | 21 | 6.1 | 30.2 |  | 74.1 | 13.3 | 39.4 | 5.3 | 1 | 41.3 | 0.5 | 1.614213 | 0.7861675 | 12.6 | 13.51355 | 54.3 | 5.7 | 2.3 | 18 | 0.2 | 1.259669 | 0.2486188 | 19.6 | 23.75 | 49
120 | 250 | 0.1 | 35 | 500 | 350 | 10 |  |  |  | 21 | 6.1 | 30.2 |  | 74.1 | 13.3 | 39.4 | 5.3 | 1 | 41.3 | 0.5 | 1.614213 | 0.7861675 | 12.6 | 13.51355 | 56.4 | 6 | 2.8 | 17.3 | 0.2 | 1.276596 | 0.2300532 | 17.4 | 24.93 | 42
120 | 250 | 0.1 | 35 | 500 | 350 | 10 |  |  |  | 21 | 6.1 | 30.2 |  | 74.1 | 13.3 | 39.4 | 5.3 | 1 | 41.3 | 0.5 | 1.614213 | 0.7861675 | 12.6 | 13.51355 | 55.6 | 6 | 2.7 | 17 | 0.2 | 1.294964 | 0.2293165 | 18.4 | 24.73 | 43
120 | 250 | 0.1 | 35 | 500 | 350 | 10 |  |  |  | 21 | 6.1 | 30.2 |  | 74.1 | 13.3 | 39.4 | 5.3 | 1 | 41.3 | 0.5 | 1.614213 | 0.7861675 | 12.6 | 13.51355 | 55 | 5.6 | 2.3 | 18.3 | 0 | 1.221818 | 0.2495455 | 18.7 | 23.87 | 41
180 | 200 | 0.1 | 20 | 250 | 180 | 9 | [6 empty] | 10 | 79.2 | 10.2 | 50.5 | 5.9 | 0.3 | 43.3 | 0 | 1.40198 | 0.6430693 | 0.6 | 18.1 | 53.6 | 6.06 | 0.22 | 40.12 | 0 | 1.356716 | 0.5613806 |  | 22.21 | 63 | https://doi.org/10.1016/j.wasman.2021.07.023
1200 | 200 | 0.1 | 20 | 250 | 180 | 9 | [6 empty] | 10 | 79.2 | 10.2 | 50.5 | 5.9 | 0.3 | 43.3 | 0 | 1.40198 | 0.6430693 | 0.6 | 18.1 | 57.9 | 5.67 | 0.38 | 36.05 | 0 | 1.17513 | 0.4669689 |  | 24.02 | 61
180 | 240 | 0.1 | 20 | 250 | 180 | 9 | [6 empty] | 10 | 79.2 | 10.2 | 50.5 | 5.9 | 0.3 | 43.3 | 0 | 1.40198 | 0.6430693 | 0.6 | 18.1 | 54.2 | 5.99 | 0.32 | 39.49 | 0 | 1.326199 | 0.5464483 |  | 23.43 | 62
1200 | 240 | 0.1 | 20 | 250 | 180 | 9 | [6 empty] | 10 | 79.2 | 10.2 | 50.5 | 5.9 | 0.3 | 43.3 | 0 | 1.40198 | 0.6430693 | 0.6 | 18.1 | 67.5 | 5.15 | 0.54 | 26.81 | 0 | 0.9155556 | 0.2978889 |  | 28.18 | 44
30 | 210 | 0.1 | 150 | 4500 | 750 | 5 | [9 empty] | 42.4 | 5.8 | 1.2 | 50.2 | 0.4 | 1.641509 | 0.8879717 | 12.7 | 14.9 | 46.1 | 5.7 | 1.1 | 46.7 | 0.4 | 1.483731 | 0.7597614 | 12.7 | 16 | 93 | https://doi.org/10.1016/j.biortech.2022.127258
120 | 210 | 0.1 | 150 | 4500 | 750 | 5 | [9 empty] | 42.4 | 5.8 | 1.2 | 50.2 | 0.4 | 1.641509 | 0.8879717 | 12.7 | 14.9 | 48.7 | 5.6 | 1.6 | 43.6 | 0.4 | 1.379877 | 0.6714579 | 12.8 | 16 | 88.1
30 | 230 | 0.1 | 150 | 4500 | 750 | 5 | [9 empty] | 42.4 | 5.8 | 1.2 | 50.2 | 0.4 | 1.641509 | 0.8879717 | 12.7 | 14.9 | 49.2 | 5.7 | 1.5 | 43.3 | 0.4 | 1.390244 | 0.660061 | 13.8 | 16.7 | 87.4
120 | 230 | 0.1 | 150 | 4500 | 750 | 5 | [9 empty] | 42.4 | 5.8 | 1.2 | 50.2 | 0.4 | 1.641509 | 0.8879717 | 12.7 | 14.9 | 52.4 | 5.6 | 1.6 | 39.9 | 0.5 | 1.282443 | 0.5710878 | 15.3 | 17.9 | 79.7
30 | 250 | 0.1 | 150 | 4500 | 750 | 5 | [9 empty] | 42.4 | 5.8 | 1.2 | 50.2 | 0.4 | 1.641509 | 0.8879717 | 12.7 | 14.9 | 52.4 | 5.4 | 1.5 | 40.2 | 0.5 | 1.236641 | 0.5753817 | 15.5 | 20.1 | 73.5
120 | 250 | 0.1 | 150 | 4500 | 750 | 5 | [9 empty] | 42.4 | 5.8 | 1.2 | 50.2 | 0.4 | 1.641509 | 0.8879717 | 12.7 | 14.9 | 55.5 | 5.1 | 1.6 | 37.3 | 0.5 | 1.102703 | 0.5040541 | 19.7 | 20.4 | 51.6
30 | 210 | 0.1 | 150 | 4500 | 750 | 5 | [9 empty] | 42.6 | 5.8 | 1.7 | 49.4 | 0.5 | 1.633803 | 0.8697183 | 11.9 | 15 | 46.1 | 5.8 | 0.9 | 47 | 0.3 | 1.509761 | 0.7646421 | 12 | 16.1 | 93.2
120 | 210 | 0.1 | 150 | 4500 | 750 | 5 | [9 empty] | 42.6 | 5.8 | 1.7 | 49.4 | 0.5 | 1.633803 | 0.8697183 | 11.9 | 15 | 47.6 | 5.7 | 1.2 | 45.2 | 0.3 | 1.436975 | 0.7121849 | 12.5 | 16.6 | 85
30 | 230 | 0.1 | 150 | 4500 | 750 | 5 | [9 empty] | 42.6 | 5.8 | 1.7 | 49.4 | 0.5 | 1.633803 | 0.8697183 | 11.9 | 15 | 47.5 | 5.8 | 1.1 | 45.4 | 0.3 | 1.465263 | 0.7168421 | 13.2 | 16.5 | 86.3
120 | 230 | 0.1 | 150 | 4500 | 750 | 5 | [9 empty] | 42.6 | 5.8 | 1.7 | 49.4 | 0.5 | 1.633803 | 0.8697183 | 11.9 | 15 | 50.6 | 5.6 | 1.3 | 42.2 | 0.3 | 1.328063 | 0.6254941 | 15.5 | 18.1 | 64
30 | 250 | 0.1 | 150 | 4500 | 750 | 5 | [9 empty] | 42.6 | 5.8 | 1.7 | 49.4 | 0.5 | 1.633803 | 0.8697183 | 11.9 | 15 | 53 | 5.6 | 1.5 | 39.6 | 0.4 | 1.267925 | 0.5603774 | 16.1 | 18.8 | 66.9
120 | 250 | 0.1 | 150 | 4500 | 750 | 5 | [9 empty] | 42.6 | 5.8 | 1.7 | 49.4 | 0.5 | 1.633803 | 0.8697183 | 11.9 | 15 | 56.8 | 5.2 | 1.8 | 35.8 | 0.4 | 1.098592 | 0.4727113 | 19.6 | 20.5 | 48.4
30 | 210 | 0.1 | 20 | 250 | 150 | 7.5 | [7 empty] | 56.8 | 14 | 40 | 4.6 | 1.9 | 24 | 0.31 | 1.38 | 0.45 | 29.2 | 16.3 | 41.9 | 3.8 | 2.3 | 22 | 0.28 | 1.088305 | 0.3937947 | 29.6 | 16.3 | 75.4 | https://doi.org/10.1016/j.biortech.2021.125110
60 | 210 | 0.1 | 20 | 250 | 150 | 7.5 | [7 empty] | 56.8 | 14 | 40 | 4.6 | 1.9 | 24 | 0.31 | 1.38 | 0.45 | 29.2 | 16.3 | 42.4 | 3.7 | 2.3 | 21.1 | 0.26 | 1.04717 | 0.3732311 | 30.2 | 16.3 | 75.6
180 | 210 | 0.1 | 20 | 250 | 150 | 7.5 | [7 empty] | 56.8 | 14 | 40 | 4.6 | 1.9 | 24 | 0.31 | 1.38 | 0.45 | 29.2 | 16.3 | 42.3 | 3.5 | 2.4 | 20.4 | 0.27 | 0.9929078 | 0.3617021 | 31.2 | 16.1 | 73
300 | 210 | 0.1 | 20 | 250 | 150 | 7.5 | [7 empty] | 56.8 | 14 | 40 | 4.6 | 1.9 | 24 | 0.31 | 1.38 | 0.45 | 29.2 | 16.3 | 42.2 | 3.4 | 2.4 | 19.8 | 0.26 | 0.9668246 | 0.3518957 | 32 | 16 | 70
30 | 175 | 0.1 | 15 | 100 | 60 | 4 | [7 empty] | 72.6 | 21.9 | 49.1 | 6.3 | 2.29 | 42.31 | 0 | 1.539715 | 0.6462831 | 5.4 | 20.04 | 58.64 | 6.21 | 2.19 | 32.95 | 0 | 1.270805 | 0.4214274 | 1.4 | 24.32 | 73.89 | https://doi.org/10.1016/j.biortech.2014.03.052
30 | 200 | 0.1 | 15 | 100 | 60 | 4 | [7 empty] | 72.6 | 21.9 | 49.1 | 6.3 | 2.29 | 42.31 | 0 | 1.539715 | 0.6462831 | 5.4 | 20.04 | 60.16 | 6.11 | 1.72 | 32.01 | 0 | 1.21875 | 0.3990608 | 1.1 | 24.84 | 74.9
10 | 225 | 0.1 | 15 | 100 | 60 | 4 | [7 empty] | 72.6 | 21.9 | 49.1 | 6.3 | 2.29 | 42.31 | 0 | 1.539715 | 0.6462831 | 5.4 | 20.04 | 61.39 | 6.4 | 1.72 | 30.49 | 0 | 1.251018 | 0.3724955 | 1.9 | 25.75 | 77.4
30 | 225 | 0.1 | 15 | 100 | 60 | 4 | [7 empty] | 72.6 | 21.9 | 49.1 | 6.3 | 2.29 | 42.31 | 0 | 1.539715 | 0.6462831 | 5.4 | 20.04 | 61.87 | 6.14 | 1.79 | 30.2 | 0 | 1.190884 | 0.3660902 | 1.7 | 25.65 | 75.35
60 | 225 | 0.1 | 15 | 100 | 60 | 4 | [7 empty] | 72.6 | 21.9 | 49.1 | 6.3 | 2.29 | 42.31 | 0 | 1.539715 | 0.6462831 | 5.4 | 20.04 | 63.05 | 6.31 | 1.87 | 28.77 | 0 | 1.200952 | 0.3422284 | 2.1 | 26.4 | 76.43
30 | 250 | 0.1 | 15 | 100 | 60 | 4 | [7 empty] | 72.6 | 21.9 | 49.1 | 6.3 | 2.29 | 42.31 | 0 | 1.539715 | 0.6462831 | 5.4 | 20.04 | 65.89 | 5.8 | 2.17 | 26.13 | 0 | 1.056306 | 0.2974275 | 3.4 | 27.03 | 68.93
30 | 275 | 0.1 | 15 | 100 | 60 | 4 | [7 empty] | 72.6 | 21.9 | 49.1 | 6.3 | 2.29 | 42.31 | 0 | 1.539715 | 0.6462831 | 5.4 | 20.04 | 68.32 | 5.92 | 2.32 | 23.45 | 0 | 1.039813 | 0.2574283 | 2.7 | 28.31 | 66.03
30 | 250 | 0.1 | 15 | 100 | 60 | 4 | [7 empty] | 72.6 | 21.9 | 49.1 | 6.3 | 2.29 | 42.31 | 0 | 1.539715 | 0.6462831 | 5.4 | 20.04 | 55.92 | 6.35 | 2.2 | 35.5 | 0 | 1.362661 | 0.4761266 | 8.2 | 23.12 | 89.81
30 | 300 | 0.1 | 15 | 100 | 60 | 4 | [7 empty] | 72.6 | 21.9 | 49.1 | 6.3 | 2.29 | 42.31 | 0 | 1.539715 | 0.6462831 | 5.4 | 20.04 | 62.9 | 5.41 | 2.65 | 29.04 | 0 | 1.032114 | 0.3462639 | 10.5 | 25.29 | 74.11
30 | 180 | 0.1 | 15 | 250 | 150 | 10 | [7 empty] | 77.1 | 17.2 | 46.6 | 5.8 | 1.1 | 40.7 | 0.08 | 1.493562 | 0.6550429 | 5.6 | 18.8 | 51.2 | 5.8 | 1.7 | 36.8 | 0.06 | 1.359375 | 0.5390625 | 4.5 | 20.7 | 70 | https://doi.org/10.1016/j.enconman.2020.113218
30 | 200 | 0.1 | 15 | 250 | 150 | 10 | [7 empty] | 77.1 | 17.2 | 46.6 | 5.8 | 1.1 | 40.7 | 0.08 | 1.493562 | 0.6550429 | 5.6 | 18.8 | 54.4 | 5.6 | 1.8 | 33.5 | 0.06 | 1.235294 | 0.4618566 | 4.6 | 22 | 67.7
30 | 220 | 0.1 | 15 | 250 | 150 | 10 | [7 empty] | 77.1 | 17.2 | 46.6 | 5.8 | 1.1 | 40.7 | 0.08 | 1.493562 | 0.6550429 | 5.6 | 18.8 | 56.4 | 5.6 | 1.9 | 31.4 | 0.06 | 1.191489 | 0.4175532 | 4.7 | 22.9 | 60.7
225 | 10 | 0.1 | 15 | 100 | 75 | 5 |  |  |  | 29.8 | 35.7 | 21.9 |  | 72.6 |  | 52.76 | 5.56 | 1.89 | 34.28 | 0.11 | 1.264594 | 0.487301 | 5.4 | 21.3 | 61.61 | 5.86 | 1.8 | 27.68 | 0.12 | 1.141373 | 0.3369583 | 2.93 | 25.47 | 76.55 | https://doi.org/10.1016/j.biortech.2016.12.015
225 | 10 | 0.1 | 15 | 100 | 60 | 4 |  |  |  | 29.8 | 35.7 | 21.9 |  | 72.6 |  | 52.76 | 5.56 | 1.89 | 34.28 | 0.11 | 1.264594 | 0.487301 | 5.4 | 21.3 | 61.89 | 6.09 | 2.12 | 27.44 | 0.09 | 1.180805 | 0.3325254 | 2.37 | 25.87 | 83.97
225 | 15 | 0.1 | 15 | 100 | 60 | 4 |  |  |  | 29.8 | 35.7 | 21.9 |  | 72.6 |  | 52.76 | 5.56 | 1.89 | 34.28 | 0.11 | 1.264594 | 0.487301 | 5.4 | 21.3 | 61.3 | 5.82 | 2.01 | 26.8 | 0.09 | 1.139315 | 0.3278956 | 3.98 | 25.38 | 89.55
225 | 30 | 0.1 | 15 | 100 | 60 | 4 |  |  |  | 29.8 | 35.7 | 21.9 |  | 72.6 |  | 52.76 | 5.56 | 1.89 | 34.28 | 0.11 | 1.264594 | 0.487301 | 5.4 | 21.3 | 61.28 | 5.89 | 2.2 | 26.78 | 0.1 | 1.153394 | 0.3277578 | 3.75 | 25.46 | 88.32
225 | 10 | 0.1 | 15 | 100 | 75 | 5 |  |  |  | 14.3 | 6.3 | 3.3 |  | 41 |  | 42.75 | 5.88 | 1.98 | 43.21 | 0.88 | 1.650526 | 0.7580702 | 5.3 | 17.3 | 56.59 | 5.42 | 2.44 | 29.29 | 0.76 | 1.14932 | 0.388187 | 5.5 | 24 | 68.61
225 | 10 | 0.1 | 15 | 100 | 60 | 4 |  |  |  | 14.3 | 6.3 | 3.3 |  | 41 |  | 42.75 | 5.88 | 1.98 | 43.21 | 0.88 | 1.650526 | 0.7580702 | 5.3 | 17.3 | 56.76 | 5.16 | 2.65 | 28.43 | 0.78 | 1.090909 | 0.3756607 | 6.22 | 23.69 | 73.6
225 | 15 | 0.1 | 15 | 100 | 60 | 4 |  |  |  | 14.3 | 6.3 | 3.3 |  | 41 |  | 42.75 | 5.88 | 1.98 | 43.21 | 0.88 | 1.650526 | 0.7580702 | 5.3 | 17.3 | 56.22 | 5.4 | 2.74 | 28.31 | 0.65 | 1.152615 | 0.3776681 | 6.68 | 23.29 | 75.86
225 | 30 | 0.1 | 15 | 100 | 60 | 4 |  |  |  | 14.3 | 6.3 | 3.3 |  | 41 |  | 42.75 | 5.88 | 1.98 | 43.21 | 0.88 | 1.650526 | 0.7580702 | 5.3 | 17.3 | 58.31 | 5.14 | 2.8 | 26.07 | 0.62 | 1.057795 | 0.3353198 | 7.06 | 23.23 | 78.26
225 | 10 | 0.1 | 15 | 100 | 75 | 5 | 25.95 | [6 empty] | 60.2 |  | 40.88 | 5.47 | 4.39 | 38.54 | 0.2 | 1.605675 | 0.7070695 | 10.5 | 16.5 | 51.75 | 5.36 | 3.94 | 27.55 | 0.08 | 1.242899 | 0.3992754 | 11.32 | 21.24 | 68.41
225 | 10 | 0.1 | 15 | 100 | 60 | 4 | 25.95 | [6 empty] | 60.2 |  | 40.88 | 5.47 | 4.39 | 38.54 | 0.2 | 1.605675 | 0.7070695 | 10.5 | 16.5 | 50.96 | 5.26 | 4.19 | 27.86 | 0.05 | 1.238619 | 0.4100275 | 11.68 | 20.8 | 73.94
225 | 15 | 0.1 | 15 | 100 | 60 | 4 | 25.95 | [6 empty] | 60.2 |  | 40.88 | 5.47 | 4.39 | 38.54 | 0.2 | 1.605675 | 0.7070695 | 10.5 | 16.5 | 50.11 | 5.38 | 4.5 | 28.1 | 0.18 | 1.288366 | 0.4205747 | 11.73 | 20.63 | 74.32
225 | 30 | 0.1 | 15 | 100 | 60 | 4 | 25.95 | [6 empty] | 60.2 |  | 40.88 | 5.47 | 4.39 | 38.54 | 0.2 | 1.605675 | 0.7070695 | 10.5 | 16.5 | 49.96 | 5.22 | 4.45 | 28.64 | 0.07 | 1.253803 | 0.429944 | 11.66 | 20.33 | 76.81
60 | 120 | 0.1 | 80 | 1000 | 800 | 10 | [7 empty] | 36.85 | 2.25 | 20.72 | 2.78 | 2.96 | 11.45 | 1.19 | 1.610039 | 0.4144546 | 60.9 | 8.929375 | 18.19 | 2.57 | 2.53 | 8.77 | 0.92 | 1.695437 | 0.3615998 | 67.02 | 8.252735 | 89.22 | https://doi.org/10.1016/j.chemosphere.2021.133209
60 | 150 | 0.1 | 80 | 1000 | 800 | 10 | [7 empty] | 36.85 | 2.25 | 20.72 | 2.78 | 2.96 | 11.45 | 1.19 | 1.610039 | 0.4144546 | 60.9 | 8.929375 | 16.27 | 2.28 | 2.05 | 7.81 | 0.82 | 1.681623 | 0.3600184 | 70.76 | 7.361015 | 84.11
60 | 180 | 0.1 | 80 | 1000 | 800 | 10 | [7 empty] | 36.85 | 2.25 | 20.72 | 2.78 | 2.96 | 11.45 | 1.19 | 1.610039 | 0.4144546 | 60.9 | 8.929375 | 13.91 | 1.92 | 1.41 | 6.68 | 0.8 | 1.656362 | 0.3601725 | 75.28 | 6.25096 | 78.61
60 | 210 | 0.1 | 80 | 1000 | 800 | 10 | [7 empty] | 36.85 | 2.25 | 20.72 | 2.78 | 2.96 | 11.45 | 1.19 | 1.610039 | 0.4144546 | 60.9 | 8.929375 | 13.18 | 1.65 | 1.15 | 6.62 | 0.76 | 1.502276 | 0.3767071 | 76.3 | 5.62937 | 77.5
60 | 240 | 0.1 | 80 | 1000 | 800 | 10 | [7 empty] | 36.85 | 2.25 | 20.72 | 2.78 | 2.96 | 11.45 | 1.19 | 1.610039 | 0.4144546 | 60.9 | 8.929375 | 12.77 | 1.56 | 1 | 5.93 | 0.68 | 1.465936 | 0.3482772 | 78.06 | 5.485435 | 75.95
60 | 220 | 0.1 | 12 | 250 | 90 | 7.5 | [7 empty] | 71.53 | 7.56 | 39.72 | 5.91 | 7.15 | 25.35 | 0 | 1.785498 | 0.4786631 | 20.91 | 17.339865 | 40.42 | 4.65 | 3.88 | 41.73 | 0 | 1.380505 | 0.7743073 | 38.55 | 12.853355 | 39.78 | https://doi.org/10.1016/j.jenvman.2017.06.018
60 | 220 | 0.1 | 12 | 250 | 90 | 7.5 | [7 empty] | 86.28 | 13.33 | 49.06 | 6.17 | 0.02 | 41.73 | 0 | 1.509172 | 0.6379433 | 0.39 | 17.944235 | 56.2 | 5.81 | 0.08 | 36.86 | 0 | 1.240569 | 0.4919039 | 0.11 | 20.71277 | 67.42
120 | 180 | 0.1 | 20 | 500 | 200 | 10 | [9 empty] | 38.7 | 1.64 | 2.48 | 23.8 | 0 | 0.5085271 | 0.4612403 | 33.3 | 11.17422 | 38.3 | 2.77 | 2.41 | 19.7 | 0 | 0.8678851 | 0.3857702 | 36.8 | 13.38451 | 81.8 | https://doi.org/10.1016/j.chemosphere.2021.131313
360 | 180 | 0.1 | 20 | 500 | 200 | 10 | [9 empty] | 38.7 | 1.64 | 2.48 | 23.8 | 0 | 0.5085271 | 0.4612403 | 33.3 | 11.17422 | 38.5 | 2.96 | 1.94 | 18.4 | 0 | 0.9225974 | 0.3584416 | 38.2 | 13.95548 | 76.9
600 | 180 | 0.1 | 20 | 500 | 200 | 10 | [9 empty] | 38.7 | 1.64 | 2.48 | 23.8 | 0 | 0.5085271 | 0.4612403 | 33.3 | 11.17422 | 37.4 | 2.82 | 1.5 | 19.7 | 0 | 0.9048128 | 0.3950535 | 38.3 | 13.15171 | 75.6
900 | 180 | 0.1 | 20 | 500 | 200 | 10 | [9 empty] | 38.7 | 1.64 | 2.48 | 23.8 | 0 | 0.5085271 | 0.4612403 | 33.3 | 11.17422 | 37 | 2.63 | 1.35 | 20.6 | 0 | 0.852973 | 0.4175676 | 38.4 | 12.58454 | 74.4
120 | 240 | 0.1 | 20 | 500 | 200 | 10 | [9 empty] | 38.7 | 1.64 | 2.48 | 23.8 | 0 | 0.5085271 | 0.4612403 | 33.3 | 11.17422 | 42.6 | 2.08 | 1.69 | 16.6 | 0 | 0.5859155 | 0.2922535 | 42.6 | 14.40594 | 73.1
360 | 240 | 0.1 | 20 | 500 | 200 | 10 | [9 empty] | 38.7 | 1.64 | 2.48 | 23.8 | 0 | 0.5085271 | 0.4612403 | 33.3 | 11.17422 | 43.7 | 2.12 | 1.74 | 14.2 | 0 | 0.582151 | 0.2437071 | 43.7 | 15.26326 | 71.9
600 | 240 | 0.1 | 20 | 500 | 200 | 10 | [9 empty] | 38.7 | 1.64 | 2.48 | 23.8 | 0 | 0.5085271 | 0.4612403 | 33.3 | 11.17422 | 46.1 | 2.25 | 1.65 | 12.6 | 0 | 0.5856833 | 0.2049892 | 46.1 | 16.5457 | 69.7
900 | 240 | 0.1 | 20 | 500 | 200 | 10 | [9 empty] | 38.7 | 1.64 | 2.48 | 23.8 | 0 | 0.5085271 | 0.4612403 | 33.3 | 11.17422 | 45.9 | 1.87 | 1.48 | 12.1 | 0 | 0.4888889 | 0.1977124 | 45.9 | 16.02471 | 68.7
120 | 300 | 0.1 | 20 | 500 | 200 | 10 | [9 empty] | 38.7 | 1.64 | 2.48 | 23.8 | 0 | 0.5085271 | 0.4612403 | 33.3 | 11.17422 | 47.9 | 2.08 | 1.47 | 9.09 | 0 | 0.5210856 | 0.1423278 | 47.9 | 17.537875 | 68.1
360 | 300 | 0.1 | 20 | 500 | 200 | 10 | [9 empty] | 38.7 | 1.64 | 2.48 | 23.8 | 0 | 0.5085271 | 0.4612403 | 33.3 | 11.17422 | 48 | 1.78 | 1.32 | 9.25 | 0 | 0.445 | 0.14453125 | 48 | 17.114715 | 67.1
600 | 300 | 0.1 | 20 | 500 | 200 | 10 | [9 empty] | 38.7 | 1.64 | 2.48 | 23.8 | 0 | 0.5085271 | 0.4612403 | 33.3 | 11.17422 | 50 | 1.26 | 0.91 | 7.69 | 0 | 0.3024 | 0.11535 | 50 | 17.326615 | 66.9
900 | 300 | 0.1 | 20 | 500 | 200 | 10 | [9 empty] | 38.7 | 1.64 | 2.48 | 23.8 | 0 | 0.5085271 | 0.4612403 | 33.3 | 11.17422 | 52 | 1.69 | 1.84 | 8.22 | 0 | 0.39 | 0.1185577 | 52 | 18.52205 | 65.9
240 | 180 | 0.1 | 7 | 100 | 50 | 7.142857 | [7 empty] | 79.34 | 17.15 | 45.12 | 5.77 | 0.41 | 45.19 | 0 | 1.534574 | 0.7511636 | 3.51 | 15.423705 | 48.05 | 5.34 | 0.36 | 43.85 | 0 | 1.333611 | 0.6844433 | 2.4 | 16.039195 | 67.9 | https://doi.org/10.1016/j.biombioe.2019.01.035
240 | 200 | 0.1 | 7 | 100 | 50 | 7.142857 | [7 empty] | 79.34 | 17.15 | 45.12 | 5.77 | 0.41 | 45.19 | 0 | 1.534574 | 0.7511636 | 3.51 | 15.423705 | 50.1 | 5.26 | 0.39 | 41.87 | 0 | 1.25988 | 0.6267964 | 2.38 | 16.971285 | 62.24
60 | 220 | 0.1 | 7 | 100 | 50 | 7.142857 | [7 empty] | 79.34 | 17.15 | 45.12 | 5.77 | 0.41 | 45.19 | 0 | 1.534574 | 0.7511636 | 3.51 | 15.423705 | 55.62 | 5.27 | 0.37 | 36.23 | 0 | 1.137001 | 0.4885383 | 2.51 | 19.858065 | 58.59
120 | 220 | 0.1 | 7 | 100 | 50 | 7.142857 | [7 empty] | 79.34 | 17.15 | 45.12 | 5.77 | 0.41 | 45.19 | 0 | 1.534574 | 0.7511636 | 3.51 | 15.423705 | 61.21 | 5.22 | 0.38 | 30.61 | 0 | 1.023362 | 0.3750613 | 2.58 | 22.679255 | 56.26
240 | 220 | 0.1 | 7 | 100 | 50 | 7.142857 | [7 empty] | 79.34 | 17.15 | 45.12 | 5.77 | 0.41 | 45.19 | 0 | 1.534574 | 0.7511636 | 3.51 | 15.423705 | 62.64 | 5.21 | 0.41 | 28.95 | 0 | 0.9980843 | 0.3466236 | 2.79 | 23.444625 | 51.22
720 | 220 | 0.1 | 7 | 100 | 50 | 7.142857 | [7 empty] | 79.34 | 17.15 | 45.12 | 5.77 | 0.41 | 45.19 | 0 | 1.534574 | 0.7511636 | 3.51 | 15.423705 | 67.36 | 5.01 | 0.4 | 24.26 | 0 | 0.8925178 | 0.2701158 | 2.97 | 25.59155 | 49.78
1440 | 220 | 0.1 | 7 | 100 | 50 | 7.142857 | [7 empty] | 79.34 | 17.15 | 45.12 | 5.77 | 0.41 | 45.19 | 0 | 1.534574 | 0.7511636 | 3.51 | 15.423705 | 68.45 | 4.93 | 0.38 | 22.88 | 0 | 0.8642805 | 0.2506939 | 3.36 | 26.09206 | 48.75
240 | 240 | 0.1 | 7 | 100 | 50 | 7.142857 | [7 empty] | 79.34 | 17.15 | 45.12 | 5.77 | 0.41 | 45.19 | 0 | 1.534574 | 0.7511636 | 3.51 | 15.423705 | 65.27 | 4.92 | 0.35 | 26.47 | 0 | 0.9045503 | 0.3041596 | 2.99 | 24.362125 | 46.23
240 | 260 | 0.1 | 7 | 100 | 50 | 7.142857 | [7 empty] | 79.34 | 17.15 | 45.12 | 5.77 | 0.41 | 45.19 | 0 | 1.534574 | 0.7511636 | 3.51 | 15.423705 | 73.16 | 4.95 | 0.3 | 18.52 | 0 | 0.8119191 | 0.1898578 | 3.07 | 28.49086 | 44.17
30 | 180 | 0.1 | 4 | 250 | 80 | 20 | [7 empty] | 46.57 | 7.22 | 25.74 | 3.99 | 4.29 | 18.73 | 0.68 | 1.86014 | 0.5457459 | 46.57 | 11.054535 | 18.67 | 3.2 | 2.06 | 12.88 | 0 | 2.056776 | 0.5174076 | 63.19 | 7.59 | 61.1 | https://doi.org/10.1016/j.cej.2022.140239
30 | 200 | 0.1 | 4 | 250 | 80 | 20 | [7 empty] | 46.57 | 7.22 | 25.74 | 3.99 | 4.29 | 18.73 | 0.68 | 1.86014 | 0.5457459 | 46.57 | 11.054535 | 17.09 | 2.95 | 1.67 | 11.31 | 0 | 2.071387 | 0.4963429 | 66.98 | 6.83 | 65.7
30 | 220 | 0.1 | 4 | 250 | 80 | 20 | [7 empty] | 46.57 | 7.22 | 25.74 | 3.99 | 4.29 | 18.73 | 0.68 | 1.86014 | 0.5457459 | 46.57 | 11.054535 | 16.71 | 2.65 | 1.52 | 10.09 | 0 | 1.903052 | 0.4528725 | 69.03 | 6.43 | 67.7
240 | 180 | 0.1 | 65 | 2000 | 1300 | 20 |  |  |  | 43.9 | 26.7 | 24.9 |  |  |  | 48.8 | 6.5 | 0.1 | 43.8 | 0 | 1.598361 | 0.6731557 | 0.8 | 17.9581 | 51.2 | 6.1 | 0.3 | 42.2 | 0 | 1.4296875 | 0.6181640625 | 0.2 | 18.4837 | 69 | https://doi.org/10.1016/j.jece.2021.106604
360 | 180 | 0.1 | 65 | 2000 | 1300 | 20 |  |  |  | 43.9 | 26.7 | 24.9 |  |  |  | 48.8 | 6.5 | 0.1 | 43.8 | 0 | 1.598361 | 0.6731557 | 0.8 | 17.9581 | 49.9 | 6.2 | 0.2 | 43.5 | 0 | 1.490982 | 0.6538076 | 0.2 | 17.95505 | 64
720 | 180 | 0.1 | 65 | 2000 | 1300 | 20 |  |  |  | 43.9 | 26.7 | 24.9 |  |  |  | 48.8 | 6.5 | 0.1 | 43.8 | 0 | 1.598361 | 0.6731557 | 0.8 | 17.9581 | 52.5 | 6 | 0.2 | 41.1 | 0 | 1.371429 | 0.5871429 | 0.2 | 18.97665 | 58
240 | 200 | 0.1 | 65 | 2000 | 1300 | 20 |  |  |  | 43.9 | 26.7 | 24.9 |  |  |  | 48.8 | 6.5 | 0.1 | 43.8 | 0 | 1.598361 | 0.6731557 | 0.8 | 17.9581 | 52.8 | 6.1 | 0.3 | 40.7 | 0 | 1.386364 | 0.578125 | 0.2 | 19.29225 | 65
360 | 200 | 0.1 | 65 | 2000 | 1300 | 20 |  |  |  | 43.9 | 26.7 | 24.9 |  |  |  | 48.8 | 6.5 | 0.1 | 43.8 | 0 | 1.598361 | 0.6731557 | 0.8 | 17.9581 | 53.4 | 6 | 0.2 | 40.1 | 0 | 1.348315 | 0.5632022 | 0.2 | 19.45935 | 60
720 | 200 | 0.1 | 65 | 2000 | 1300 | 20 |  |  |  | 43.9 | 26.7 | 24.9 |  |  |  | 48.8 | 6.5 | 0.1 | 43.8 | 0 | 1.598361 | 0.6731557 | 0.8 | 17.9581 | 54.9 | 5.8 | 0.3 | 38.8 | 0 | 1.26776 | 0.5300546 | 0.2 | 19.9128 | 55
240 | 220 | 0.1 | 65 | 2000 | 1300 | 20 |  |  |  | 43.9 | 26.7 | 24.9 |  |  |  | 48.8 | 6.5 | 0.1 | 43.8 | 0 | 1.598361 | 0.6731557 | 0.8 | 17.9581 | 56.7 | 5.9 | 0.2 | 36.9 | 0 | 1.248677 | 0.4880952 | 0.2 | 21.00315 | 63
360 | 220 | 0.1 | 65 | 2000 | 1300 | 20 |  |  |  | 43.9 | 26.7 | 24.9 |  |  |  | 48.8 | 6.5 | 0.1 | 43.8 | 0 | 1.598361 | 0.6731557 | 0.8 | 17.9581 | 58.4 | 5.8 | 0.3 | 35.4 | 0 | 1.191781 | 0.4546233 | 0.2 | 21.7027 | 61
720 | 220 | 0.1 | 65 | 2000 | 1300 | 20 |  |  |  | 43.9 | 26.7 | 24.9 |  |  |  | 48.8 | 6.5 | 0.1 | 43.8 | 0 | 1.598361 | 0.6731557 | 0.8 | 17.9581 | 64.8 | 5.5 | 0.3 | 29.1 | 0 | 1.018519 | 0.3368056 | 0.2 | 24.56205 | 50
720 | 200 | 0.1 | 65 | 2000 | 1300 | 20 |  |  |  | 40.4 | 29.3 | 27.7 |  |  |  | 53.9 | 6.1 | 0.1 | 39.3 | 0 | 1.358071 | 0.546846 | 0.1 | 19.91395 | 57.4 | 5.9 | 0.2 | 36.3 | 0 | 1.233449 | 0.4743031 | 0.2 | 21.34685 | 64
720 | 200 | 0.1 | 65 | 2000 | 1300 | 20 |  |  |  | 41 | 26.5 | 26.8 |  |  |  | 49.5 | 6.3 | 0.2 | 36.3 | 0 | 1.527273 | 0.55 | 1.1 | 19.24785 | 55.4 | 5.9 | 0.2 | 38.3 | 0 | 1.277978 | 0.5185018 | 0.2 | 20.31385 | 61
720 | 200 | 0.1 | 65 | 2000 | 1300 | 20 |  |  |  | 43.9 | 22.5 | 25.1 |  |  |  | 48.9 | 6.3 | 0.1 | 43.3 | 0 | 1.546012 | 0.6641104 | 1.5 | 17.79555 | 55 | 5.8 | 0.2 | 38.5 | 0 | 1.265455 | 0.525 | 0.5 | 20.00015 | 62
720 | 200 | 0.1 | 65 | 2000 | 1300 | 20 |  |  |  | 39.6 | 21.4 | 29.2 |  |  |  | 50.2 | 6 | 0.2 | 41.4 | 0 | 1.434263 | 0.6185259 | 2.2 | 18.1457 | 56.2 | 5.9 | 0.2 | 36.3 | 0 | 1.259786 | 0.4844306 | 1.4 | 20.94125 | 62
720 | 200 | 0.1 | 65 | 2000 | 1300 | 20 |  |  |  | 16.3 | 20.6 | 44.8 |  |  |  | 53.5 | 5.9 | 0.8 | 32.4 | 0 | 1.323364 | 0.4542056 | 7.4 | 20.7248 | 58.9 | 5.8 | 0.7 | 26.6 | 0 | 1.181664 | 0.3387097 | 8 | 23.4425 | 64
30 | 200 | 2.5 | 15 | 500 | 135 | 9 | [9 empty] | 40.3 | 5.8 | 4.7 | 19.4 | 0 | 1.727047 | 0.3610422 | 20 | 18 | 38.4 | 5.2 | 2.7 | 11.9 | 0 | 1.625 | 0.232421875 | 21 | 18.28065 | 72.9 | https://doi.org/10.1016/j.enconman.2020.113353
60 | 200 | 2.5 | 15 | 500 | 135 | 9 | [9 empty] | 40.3 | 5.8 | 4.7 | 19.4 | 0 | 1.727047 | 0.3610422 | 20 | 18 | 39 | 5.2 | 2.7 | 12 | 0 | 1.6 | 0.2307692 | 22 | 18.4656 | 64.5
120 | 200 | 2.5 | 15 | 500 | 135 | 9 | [9 empty] | 40.3 | 5.8 | 4.7 | 19.4 | 0 | 1.727047 | 0.3610422 | 20 | 18 | 40.1 | 5.2 | 2.4 | 10.7 | 0 | 1.55611 | 0.2001247 | 23 | 19.06945 | 56.8
30 | 250 | 2.5 | 15 | 500 | 135 | 9 | [9 empty] | 40.3 | 5.8 | 4.7 | 19.4 | 0 | 1.727047 | 0.3610422 | 20 | 18 | 41.2 | 5.5 | 2 | 7.5 | 0 | 1.601942 | 0.1365291 | 21 | 20.44085 | 66
60 | 250 | 2.5 | 15 | 500 | 135 | 9 | [9 empty] | 40.3 | 5.8 | 4.7 | 19.4 | 0 | 1.727047 | 0.3610422 | 20 | 18 | 39.5 | 5.1 | 2 | 6.1 | 0 | 1.549367 | 0.1158228 | 22 | 19.54495 | 62.8
120 | 250 | 2.5 | 15 | 500 | 135 | 9 | [9 empty] | 40.3 | 5.8 | 4.7 | 19.4 | 0 | 1.727047 | 0.3610422 | 20 | 18 | 39.6 | 5.1 | 2.3 | 6.9 | 0 | 1.545455 | 0.1306818 | 20 | 19.43595 | 54.7
30 | 300 | 2.5 | 15 | 500 | 135 | 9 | [9 empty] | 40.3 | 5.8 | 4.7 | 19.4 | 0 | 1.727047 | 0.3610422 | 20 | 18 | 42.4 | 5.6 | 1.9 | 4.5 | 0 | 1.584906 | 0.07959906 | 22 | 21.52475 | 63.9
60 | 300 | 2.5 | 15 | 500 | 135 | 9 | [9 empty] | 40.3 | 5.8 | 4.7 | 19.4 | 0 | 1.727047 | 0.3610422 | 20 | 18 | 40.1 | 5.2 | 1.9 | 6.9 | 0 | 1.55611 | 0.1290524 | 24 | 19.74775 | 58.3
120 | 300 | 2.5 | 15 | 500 | 135 | 9 | [9 empty] | 40.3 | 5.8 | 4.7 | 19.4 | 0 | 1.727047 | 0.3610422 | 20 | 18 | 40.7 | 5.1 | 1.9 | 4.4 | 0 | 1.503686 | 0.08108108 | 25 | 20.254 | 48.9
30 | 175 | 0.1 | 15 | 500 | 135 | 9 | [7 empty] | 61.6 | 30.3 | 46.7 | 5.15 | 2.15 | 37.76 | 0.16 | 1.32334 | 0.606424 | 8.1 | 18.3 | 53.28 | 5.56 | 2.67 | 32.55 | 0.12 | 1.252252 | 0.4581926 | 5.8 | 21.6 | 47 | https://doi.org/10.1016/j.biortech.2019.121959
15 | 200 | 0.1 | 15 | 500 | 135 | 9 | [7 empty] | 61.6 | 30.3 | 46.7 | 5.15 | 2.15 | 37.76 | 0.16 | 1.32334 | 0.606424 | 8.1 | 18.3 | 58.21 | 5.15 | 3.01 | 28.08 | 0.14 | 1.061673 | 0.3617935 | 5.4 | 23.3 | 57.1
30 | 200 | 0.1 | 15 | 500 | 135 | 9 | [7 empty] | 61.6 | 30.3 | 46.7 | 5.15 | 2.15 | 37.76 | 0.16 | 1.32334 | 0.606424 | 8.1 | 18.3 | 60.28 | 5.48 | 2.92 | 26.28 | 0.12 | 1.090909 | 0.3269741 | 4.9 | 24.7 | 59.8
60 | 200 | 0.1 | 15 | 500 | 135 | 9 | [7 empty] | 61.6 | 30.3 | 46.7 | 5.15 | 2.15 | 37.76 | 0.16 | 1.32334 | 0.606424 | 8.1 | 18.3 | 59.81 | 5.22 | 2.85 | 26.23 | 0.09 | 1.047317 | 0.3289166 | 5.8 | 24.2 | 65.8
120 | 200 | 0.1 | 15 | 500 | 135 | 9 | [7 empty] | 61.6 | 30.3 | 46.7 | 5.15 | 2.15 | 37.76 | 0.16 | 1.32334 | 0.606424 | 8.1 | 18.3 | 61.97 | 5.31 | 2.73 | 25.36 | 0.1 | 1.028239 | 0.3069227 | 4.5 | 25.1 | 69.8
30 | 225 | 0.1 | 15 | 500 | 135 | 9 | [7 empty] | 61.6 | 30.3 | 46.7 | 5.15 | 2.15 | 37.76 | 0.16 | 1.32334 | 0.606424 | 8.1 | 18.3 | 61.46 | 5.23 | 2.82 | 26.45 | 0.14 | 1.021152 | 0.3227709 | 3.9 | 24.8 | 60.7
30 | 250 | 0.1 | 15 | 500 | 135 | 9 | [7 empty] | 61.6 | 30.3 | 46.7 | 5.15 | 2.15 | 37.76 | 0.16 | 1.32334 | 0.606424 | 8.1 | 18.3 | 65.41 | 5.22 | 3.11 | 21.24 | 0.15 | 0.9576517 | 0.2435407 | 4.8 | 26.7 | 63.5
30 | 175 | 0.1 | 15 | 500 | 135 | 9 | [7 empty] | 69.6 | 22.3 | 45.95 | 6.45 | 2.68 | 36.56 | 0.32 | 1.68444 | 0.5967356 | 8 | 19.7 | 51.26 | 6.17 | 2.78 | 32.86 | 0.26 | 1.444401 | 0.4807842 | 6.7 | 21.6 | 43
15 | 200 | 0.1 | 15 | 500 | 135 | 9 | [7 empty] | 69.6 | 22.3 | 45.95 | 6.45 | 2.68 | 36.56 | 0.32 | 1.68444 | 0.5967356 | 8 | 19.7 | 54.08 | 6.42 | 2.77 | 30.04 | 0.26 | 1.424556 | 0.416605 | 6.4 | 23.2 | 47.7
30 | 200 | 0.1 | 15 | 500 | 135 | 9 | [7 empty] | 69.6 | 22.3 | 45.95 | 6.45 | 2.68 | 36.56 | 0.32 | 1.68444 | 0.5967356 | 8 | 19.7 | 57.55 | 6.13 | 2.75 | 27.31 | 0.23 | 1.278193 | 0.3559079 | 6 | 24.4 | 54.3
60 | 200 | 0.1 | 15 | 500 | 135 | 9 | [7 empty] | 69.6 | 22.3 | 45.95 | 6.45 | 2.68 | 36.56 | 0.32 | 1.68444 | 0.5967356 | 8 | 19.7 | 57.57 | 6.65 | 2.83 | 26.67 | 0.24 | 1.386139 | 0.3474466 | 6.1 | 25.1 | 55
120 | 200 | 0.1 | 15 | 500 | 135 | 9 | [7 empty] | 69.6 | 22.3 | 45.95 | 6.45 | 2.68 | 36.56 | 0.32 | 1.68444 | 0.5967356 | 8 | 19.7 | 60.36 | 6.25 | 2.58 | 24.27 | 0.24 | 1.242545 | 0.3015656 | 6.3 | 25.8 | 55.6
30 | 225 | 0.1 | 15 | 500 | 135 | 9 | [7 empty] | 69.6 | 22.3 | 45.95 | 6.45 | 2.68 | 36.56 | 0.32 | 1.68444 | 0.5967356 | 8 | 19.7 | 58.93 | 6.28 | 2.68 | 29.73 | 0.22 | 1.278805 | 0.3783726 | 6.5 | 25.3 | 58.2
30 | 250 | 0.1 | 15 | 500 | 135 | 9 | [7 empty] | 69.6 | 22.3 | 45.95 | 6.45 | 2.68 | 36.56 | 0.32 | 1.68444 | 0.5967356 | 8 | 19.7 | 63.75 | 6.09 | 3.58 | 18.57 | 0.25 | 1.146353 | 0.2184706 | 7.5 | 27.3 | 47.9
60 | 200 | 0.1 | 10 | 250 | 70 | 7 | [9 empty] | 46.46 | 6.03 | 0.1 | 47.38 | 0 | 1.557469 | 0.7648515 | 10 | 18.33 | 47.59 | 4.87 | 0.02 | 15.57 | 0 | 1.227989 | 0.2453772 |  | 21.03 | 77.8 | https://doi.org/10.1016/j.biortech.2019.122113
60 | 220 | 0.1 | 10 | 250 | 70 | 7 | [9 empty] | 46.46 | 6.03 | 0.1 | 47.38 | 0 | 1.557469 | 0.7648515 | 10 | 18.33 | 58.04 | 5.11 | 0.02 | 9 | 0 | 1.056513 | 0.1162991 |  | 25.69 | 75.99
60 | 240 | 0.1 | 10 | 250 | 70 | 7 | [9 empty] | 46.46 | 6.03 | 0.1 | 47.38 | 0 | 1.557469 | 0.7648515 | 10 | 18.33 | 70.25 | 5.86 | 0.02 | 13.78 | 0 | 1.000996 | 0.1471174 |  | 29.66 | 72.94
60 | 260 | 0.1 | 10 | 250 | 70 | 7 | [9 empty] | 46.46 | 6.03 | 0.1 | 47.38 | 0 | 1.557469 | 0.7648515 | 10 | 18.33 | 72.5 | 5.76 | 0.02 | 15.93 | 0 | 0.9533793 | 0.1647931 |  | 30.06 | 71.57
60 | 280 | 0.1 | 10 | 250 | 70 | 7 | [9 empty] | 46.46 | 6.03 | 0.1 | 47.38 | 0 | 1.557469 | 0.7648515 | 10 | 18.33 | 74.26 | 5.79 | 0.02 | 15.97 | 0 | 0.9356316 | 0.1612914 |  | 30.89 | 71.21
30 | 180 | 0.1 | 300 | 1000 | 300 | 1 | [7 empty] | 72.33 | 10.62 | 52.29 | 7.89 | 6.39 | 32.62 | 0.81 | 1.810671 | 0.4678715 | 17.05 | 23.11827 | 52.17 | 7.91 | 6.78 | 33.05 | 0.7 | 1.819436 | 0.4751294 | 18.8 | 23.029515 | 91.13 | https://doi.org/10.1016/j.chemosphere.2019.05.066
30 | 210 | 0.1 | 300 | 1000 | 300 | 1 | [7 empty] | 72.33 | 10.62 | 52.29 | 7.89 | 6.39 | 32.62 | 0.81 | 1.810671 | 0.4678715 | 17.05 | 23.11827 | 55.75 | 7.29 | 6.41 | 29.94 | 0.61 | 1.569148 | 0.4027803 | 19.32 | 23.90933 | 85.84
30 | 240 | 0.1 | 300 | 1000 | 300 | 1 | [7 empty] | 72.33 | 10.62 | 52.29 | 7.89 | 6.39 | 32.62 | 0.81 | 1.810671 | 0.4678715 | 17.05 | 23.11827 | 56.78 | 6.56 | 7.15 | 28.98 | 0.53 | 1.386404 | 0.3827932 | 23.23 | 23.38639 | 67.93
30 | 270 | 0.1 | 300 | 1000 | 300 | 1 | [7 empty] | 72.33 | 10.62 | 52.29 | 7.89 | 6.39 | 32.62 | 0.81 | 1.810671 | 0.4678715 | 17.05 | 23.11827 | 59.87 | 6.8 | 6.3 | 26.39 | 0.64 | 1.362953 | 0.3305913 | 33.51 | 25.235845 | 40.78
30 | 180 | 0.1 | 300 | 1000 | 300 | 1 | [7 empty] | 80.73 | 12.6 | 50.91 | 6.98 | 10.25 | 31.03 | 0.82 | 1.645256 | 0.4571302 | 6.67 | 21.636165 | 54.35 | 7.35 | 9.84 | 27.9 | 0.57 | 1.622815 | 0.3850046 | 6.32 | 23.88595 | 98.23
30 | 210 | 0.1 | 300 | 1000 | 300 | 1 | [7 empty] | 80.73 | 12.6 | 50.91 | 6.98 | 10.25 | 31.03 | 0.82 | 1.645256 | 0.4571302 | 6.67 | 21.636165 | 59.36 | 7.74 | 9.64 | 22.76 | 0.5 | 1.56469 | 0.2875674 | 6.86 | 27.05374 | 97.03
30 | 240 | 0.1 | 300 | 1000 | 300 | 1 | [7 empty] | 80.73 | 12.6 | 50.91 | 6.98 | 10.25 | 31.03 | 0.82 | 1.645256 | 0.4571302 | 6.67 | 21.636165 | 55.33 | 7.14 | 11.01 | 26.02 | 0.5 | 1.548527 | 0.352702 | 8.08 | 24.25289 | 81.3
30 | 270 | 0.1 | 300 | 1000 | 300 | 1 | [7 empty] | 80.73 | 12.6 | 50.91 | 6.98 | 10.25 | 31.03 | 0.82 | 1.645256 | 0.4571302 | 6.67 | 21.636165 | 55.73 | 7.24 | 9.68 | 26.86 | 0.49 | 1.558945 | 0.361475 | 10.55 | 24.38095 | 60.59
30 | 180 | 0.1 | 300 | 1000 | 300 | 1 | [7 empty] | 74.55 | 11.13 | 51.99 | 7.18 | 6.34 | 33.78 | 0.7 | 1.657242 | 0.4873053 | 14.32 | 21.79593 | 55.26 | 7.43 | 6.91 | 29.75 | 0.65 | 1.613464 | 0.4037731 | 15.1 | 23.977545 | 93.97
30 | 210 | 0.1 | 300 | 1000 | 300 | 1 | [7 empty] | 74.55 | 11.13 | 51.99 | 7.18 | 6.34 | 33.78 | 0.7 | 1.657242 | 0.4873053 | 14.32 | 21.79593 | 55.42 | 7.1 | 8.08 | 28.7 | 0.67 | 1.537351 | 0.3883977 | 16.01 | 23.74781 | 87.68
30 | 240 | 0.1 | 300 | 1000 | 300 | 1 | [7 empty] | 74.55 | 11.13 | 51.99 | 7.18 | 6.34 | 33.78 | 0.7 | 1.657242 | 0.4873053 | 14.32 | 21.79593 | 57.4 | 7 | 8.03 | 26.79 | 0.67 | 1.463415 | 0.3500436 | 20.61 | 24.615185 | 64.38
30 | 270 | 0.1 | 300 | 1000 | 300 | 1 | [7 empty] | 74.55 | 11.13 | 51.99 | 7.18 | 6.34 | 33.78 | 0.7 | 1.657242 | 0.4873053 | 14.32 | 21.79593 | 59.87 | 6.8 | 6.3 | 26.39 | 0.64 | 1.362953 | 0.3305913 | 26.66 | 25.235845 | 45.98
60 | 210 | 0.1 | 10 | 250 | 100 | 10 | [7 empty] | 83.3 | 15.57 | 49.86 | 6.48 | 0.27 | 42.15 | 0.11 | 1.559567 | 0.6340253 | 1.13 | 18.582345 | 51.36 | 6.29 | 0.2 | 41.83 | 0 | 1.469626 | 0.6108353 | 0.32 | 18.875145 | 68 | https://doi.org/10.1016/j.biortech.2018.02.127
60 | 240 | 0.1 | 10 | 250 | 100 | 10 | [7 empty] | 83.3 | 15.57 | 49.86 | 6.48 | 0.27 | 42.15 | 0.11 | 1.559567 | 0.6340253 | 1.13 | 18.582345 | 53.53 | 6.11 | 0.18 | 39.99 | 0 | 1.369699 | 0.5602933 | 0.19 | 19.680005 | 57
60 | 270 | 0.1 | 10 | 250 | 100 | 10 | [7 empty] | 83.3 | 15.57 | 49.86 | 6.48 | 0.27 | 42.15 | 0.11 | 1.559567 | 0.6340253 | 1.13 | 18.582345 | 66.87 | 5.8 | 0.14 | 27.03 | 0 | 1.040825 | 0.3031629 | 0.16 | 26.059605 | 39
120 | 180 | 0.1 | 2 | 30 | 20 | 10 | [6 empty] | 6.65 | 75.11 | 15.19 | 46.22 | 6.06 | 2.37 | 43.38 | 0.57 | 1.573345 | 0.7039161 | 3.05 | 18.78 | 46.45 | 5.84 | 2.11 | 42.06 | 0.46 | 1.508719 | 0.6791173 | 3.16 | 18.72 | 80 | https://doi.org/10.1016/j.biortech.2016.08.098
120 | 200 | 0.1 | 2 | 30 | 20 | 10 | [6 empty] | 6.65 | 75.11 | 15.19 | 46.22 | 6.06 | 2.37 | 43.38 | 0.57 | 1.573345 | 0.7039161 | 3.05 | 18.78 | 47.22 | 5.77 | 2.06 | 40.28 | 0.45 | 1.466328 | 0.6397713 | 3.79 | 19.07 | 67
120 | 220 | 0.1 | 2 | 30 | 20 | 10 | [6 empty] | 6.65 | 75.11 | 15.19 | 46.22 | 6.06 | 2.37 | 43.38 | 0.57 | 1.573345 | 0.7039161 | 3.05 | 18.78 | 48.5 | 5.7 | 2.21 | 38.24 | 0.42 | 1.410309 | 0.5913402 | 4.05 | 19.65 | 61
120 | 240 | 0.1 | 2 | 30 | 20 | 10 | [6 empty] | 6.65 | 75.11 | 15.19 | 46.22 | 6.06 | 2.37 | 43.38 | 0.57 | 1.573345 | 0.7039161 | 3.05 | 18.78 | 51.98 | 5.81 | 2.34 | 36.91 | 0.41 | 1.341285 | 0.5325606 | 3.95 | 21.12 | 63
120 | 260 | 0.1 | 2 | 30 | 20 | 10 | [6 empty] | 6.65 | 75.11 | 15.19 | 46.22 | 6.06 | 2.37 | 43.38 | 0.57 | 1.573345 | 0.7039161 | 3.05 | 18.78 | 52.66 | 5.64 | 2.38 | 34.15 | 0.38 | 1.285226 | 0.4863749 | 4.57 | 21.42 | 59
60 | 260 | 0.1 | 2 | 30 | 20 | 10 | [6 empty] | 6.65 | 75.11 | 15.19 | 46.22 | 6.06 | 2.37 | 43.38 | 0.57 | 1.573345 | 0.7039161 | 3.05 | 18.78 | 47.39 | 5.72 | 2.16 | 38.84 | 0.31 | 1.448407 | 0.6146866 | 2.87 | 19.23 | 62
240 | 260 | 0.1 | 2 | 30 | 20 | 10 | [6 empty] | 6.65 | 75.11 | 15.19 | 46.22 | 6.06 | 2.37 | 43.38 | 0.57 | 1.573345 | 0.7039161 | 3.05 | 18.78 | 55.22 | 5.27 | 3.07 | 27.62 | 0.35 | 1.145237 | 0.3751358 | 6.42 | 22.52 | 53
320 | 260 | 0.1 | 2 | 30 | 20 | 10 | [6 empty] | 6.65 | 75.11 | 15.19 | 46.22 | 6.06 | 2.37 | 43.38 | 0.57 | 1.573345 | 0.7039161 | 3.05 | 18.78 | 63.03 | 5.2 | 4.24 | 18.51 | 0.37 | 0.9900048 | 0.2202523 | 7.48 | 26.09 | 43
720 | 260 | 0.1 | 2 | 30 | 20 | 10 | [6 empty] | 6.65 | 75.11 | 15.19 | 46.22 | 6.06 | 2.37 | 43.38 | 0.57 | 1.573345 | 0.7039161 | 3.05 | 18.78 | 65.24 | 5.28 | 4.46 | 16.22 | 0.38 | 0.9711833 | 0.1864654 | 7.49 | 27.18 | 41
60 | 200 | 0.1 | 30 | 700 | 270 | 9 | [7 empty] | 67.95 | 1.56 | 33.3 | 4.7 | 5.15 | 26.37 | 0 | 1.693694 | 0.5939189 | 30.48 | 13.78 | 33 | 4.36 | 4.79 | 17.35 | 0 | 1.585455 | 0.3943182 | 40.5 | 13.99 | 55.2 | https://doi.org/10.1016/j.wasman.2020.07.026
180 | 200 | 0.1 | 30 | 700 | 270 | 9 | [7 empty] | 67.95 | 1.56 | 33.3 | 4.7 | 5.15 | 26.37 | 0 | 1.693694 | 0.5939189 | 30.48 | 13.78 | 32.7 | 3.7 | 4.12 | 16.23 | 0 | 1.357798 | 0.3722477 | 43.25 | 13.17 | 54.8
300 | 200 | 0.1 | 30 | 700 | 270 | 9 | [7 empty] | 67.95 | 1.56 | 33.3 | 4.7 | 5.15 | 26.37 | 0 | 1.693694 | 0.5939189 | 30.48 | 13.78 | 32.5 | 4 | 3.8 | 14.31 | 0 | 1.476923 | 0.3302308 | 45.39 | 13.61 | 53.7
480 | 200 | 0.1 | 30 | 700 | 270 | 9 | [7 empty] | 67.95 | 1.56 | 33.3 | 4.7 | 5.15 | 26.37 | 0 | 1.693694 | 0.5939189 | 30.48 | 13.78 | 33 | 4 | 3.1 | 14.52 | 0 | 1.454545 | 0.33 | 44.38 | 13.68 | 47.9
180 | 180 | 0.1 | 3 | 50 | 30 | 10 | [7 empty] | 79.7 | 18.4 | 54.8 | 6.3 | 1.1 | 36 | 0 | 1.379562 | 0.4927007 | 1.8 | 22.62 | 59.7 | 6.5 | 1.1 | 30 | 0 | 1.306533 | 0.3768844 | 2.7 | 26.32 | 81.7 | https://doi.org/10.1016/j.enconman.2018.12.009
180 | 220 | 0.1 | 3 | 50 | 30 | 10 | [7 empty] | 79.7 | 18.4 | 54.8 | 6.3 | 1.1 | 36 | 0 | 1.379562 | 0.4927007 | 1.8 | 22.62 | 64.2 | 6.6 | 1.2 | 25.8 | 0 | 1.233645 | 0.3014019 | 2.2 | 28.16 | 70.8
180 | 250 | 0.1 | 3 | 50 | 30 | 10 | [7 empty] | 79.7 | 18.4 | 54.8 | 6.3 | 1.1 | 36 | 0 | 1.379562 | 0.4927007 | 1.8 | 22.62 | 71.2 | 6.8 | 1.4 | 19.1 | 0 | 1.146067 | 0.2011938 | 1.4 | 32.25 | 57.5
180 | 220 | 0.1 | 3 | 50 | 30 | 10 | [7 empty] | 82.5 | 14.1 | 52 | 6.7 | 3.6 | 31.5 | 2.9 | 1.546154 | 0.4543269 | 3.4 | 21.97 | 63.7 | 6.8 | 3.7 | 23.3 | 0 | 1.281005 | 0.2743328 | 2.5 | 28.35 | 63.9
180 | 250 | 0.1 | 3 | 50 | 30 | 10 | [7 empty] | 82.5 | 14.1 | 52 | 6.7 | 3.6 | 31.5 | 2.9 | 1.546154 | 0.4543269 | 3.4 | 21.97 | 66.7 | 7.9 | 3.7 | 16.9 | 0 | 1.421289 | 0.19003 | 4.9 | 29.7 | 54.9
180 | 220 | 0.1 | 3 | 50 | 30 | 10 | [7 empty] | 71.1 | 17.8 | 39.7 | 4.7 | 0.5 | 43.9 | 0.1 | 1.420655 | 0.8293451 | 11.2 | 13.87 | 50.1 | 4.5 | 1.6 | 31.5 | 0 | 1.077844 | 0.4715569 | 12.9 | 19.45 | 37.1
180 | 250 | 0.1 | 3 | 50 | 30 | 10 | [7 empty] | 71.1 | 17.8 | 39.7 | 4.7 | 0.5 | 43.9 | 0.1 | 1.420655 | 0.8293451 | 11.2 | 13.87 | 54 | 5 | 1.9 | 26.2 | 0 | 1.111111 | 0.3638889 | 12.3 | 20.69 | 26.7
40 | 150 | 0.1 | 10 | 300 | 100 | 10 | [6 empty] | 5.02 | 77.3 | 12.74 | 46.47 | 6.98 | 3.16 | 38.35 | 0.11 | 1.802453 | 0.6189477 | 4.94 | 20.34 | 48.15 | 6.65 | 2.19 | 42.68 | 0.08 | 1.657321 | 0.6647975 | 0.25 | 20.2 | 60.76 | https://doi.org/10.1016/j.biortech.2019.122653
40 | 200 | 0.1 | 10 | 300 | 100 | 10 | [6 empty] | 5.02 | 77.3 | 12.74 | 46.47 | 6.98 | 3.16 | 38.35 | 0.11 | 1.802453 | 0.6189477 | 4.94 | 20.34 | 54.8 | 6.3 | 2.89 | 35.72 | 0.09 | 1.379562 | 0.4888686 | 0.2 | 22.82 | 46.53
40 | 250 | 0.1 | 10 | 300 | 100 | 10 | [6 empty] | 5.02 | 77.3 | 12.74 | 46.47 | 6.98 | 3.16 | 38.35 | 0.11 | 1.802453 | 0.6189477 | 4.94 | 20.34 | 68.36 | 6.4 | 3.22 | 21.87 | 0.08 | 1.123464 | 0.2399429 | 0.07 | 29.1 | 48.97
60 | 180 | 0.1 | 7 | 250 | 100 | 14.28571 | [7 empty] | 53.62 | 5.13 | 29.96 | 4.68 | 4.98 | 18.5 | 0.72 | 1.874499 | 0.4631175 | 41.16 | 13.19 | 23.48 | 3.57 | 2.28 | 9.92 | 0.4 | 1.824532 | 0.3168654 | 60.35 | 10.11 | 63 | https://doi.org/10.1016/j.biortech.2019.121347
60 | 230 | 0.1 | 7 | 250 | 100 | 14.28571 | [7 empty] | 53.62 | 5.13 | 29.96 | 4.68 | 4.98 | 18.5 | 0.72 | 1.874499 | 0.4631175 | 41.16 | 13.19 | 22.68 | 3.15 | 1.81 | 6.12 | 0.33 | 1.666667 | 0.202381 | 65.9 | 9.62 | 58.9
60 | 280 | 0.1 | 7 | 250 | 100 | 14.28571 | [7 empty] | 53.62 | 5.13 | 29.96 | 4.68 | 4.98 | 18.5 | 0.72 | 1.874499 | 0.4631175 | 41.16 | 13.19 | 23.67 | 2.81 | 1.62 | 3.41 | 0.41 | 1.424588 | 0.1080482 | 68.08 | 9.81 | 58.1
60 | 180 | 0.1 | 7 | 250 | 100 | 14.28571 | [7 empty] | 83.31 | 15.55 | 49.64 | 7.47 | 3.21 | 33.49 | 0.05 | 1.805802 | 0.5059932 | 6.14 | 22.5 | 60.29 | 7.71 | 3.61 | 21.64 | 0.06 | 1.534583 | 0.2691989 | 6.7 | 27.71 | 30.89
60 | 230 | 0.1 | 7 | 250 | 100 | 14.28571 | [7 empty] | 83.31 | 15.55 | 49.64 | 7.47 | 3.21 | 33.49 | 0.05 | 1.805802 | 0.5059932 | 6.14 | 22.5 | 68.55 | 7.3 | 3.43 | 14.76 | 0 | 1.277899 | 0.161488 | 5.96 | 30.83 | 43.1
60 | 280 | 0.1 | 7 | 250 | 100 | 14.28571 | [7 empty] | 83.31 | 15.55 | 49.64 | 7.47 | 3.21 | 33.49 | 0.05 | 1.805802 | 0.5059932 | 6.14 | 22.5 | 71 | 6.9 | 3.94 | 11.78 | 0 | 1.166197 | 0.1244366 | 6.38 | 31.5 | 30.7
60 | 180 | 0.1 | 7 | 250 | 100 | 14.28571 | [7 empty] | 73 | 10.32 | 43.74 | 6.63 | 3.74 | 28.99 | 0.25 | 1.81893 | 0.497085 | 16.65 | 19.71 | 45.19 | 6.18 | 2.76 | 16.99 | 0.18 | 1.641071 | 0.2819761 | 28.7 | 20.68 | 42.85
60 | 230 | 0.1 | 7 | 250 | 100 | 14.28571 | [7 empty] | 73 | 10.32 | 43.74 | 6.63 | 3.74 | 28.99 | 0.25 | 1.81893 | 0.497085 | 16.65 | 19.71 | 51.28 | 5.8 | 3.1 | 12.11 | 0.07 | 1.357254 | 0.1771158 | 27.62 | 22.87 | 46.55
60 | 280 | 0.1 | 7 | 250 | 100 | 14.28571 | [7 empty] | 73 | 10.32 | 43.74 | 6.63 | 3.74 | 28.99 | 0.25 | 1.81893 | 0.497085 | 16.65 | 19.71 | 49.4 | 5.11 | 3.24 | 11.77 | 0.09 | 1.241296 | 0.1786943 | 30.41 | 21.37 | 34.25
60 | 180 | 0.1 | 7 | 250 | 100 | 14.28571 | [7 empty] | 67.47 | 8.84 | 39.8 | 6.08 | 4.1 | 26 | 0.39 | 1.833166 | 0.4899497 | 23.65 | 17.84 | 37.92 | 5.33 | 2.56 | 14.01 | 0.25 | 1.686709 | 0.2770965 | 39.92 | 17.22 | 48.45
60 | 230 | 0.1 | 7 | 250 | 100 | 14.28571 | [7 empty] | 67.47 | 8.84 | 39.8 | 6.08 | 4.1 | 26 | 0.39 | 1.833166 | 0.4899497 | 23.65 | 17.84 | 42.21 | 4.96 | 2.66 | 10.32 | 0.17 | 1.410092 | 0.1833689 | 39.68 | 18.65 | 50.47
60 | 280 | 0.1 | 7 | 250 | 100 | 14.28571 | [7 empty] | 67.47 | 8.84 | 39.8 | 6.08 | 4.1 | 26 | 0.39 | 1.833166 | 0.4899497 | 23.65 | 17.84 | 37.05 | 4.09 | 2.59 | 6.63 | 0.14 | 1.324696 | 0.1342105 | 49.49 | 16.01 | 38.89
60 | 180 | 0.1 | 7 | 250 | 100 | 14.28571 | [7 empty] | 61.93 | 7.36 | 35.86 | 5.52 | 4.45 | 23 | 0.52 | 1.847183 | 0.4810374 | 30.65 | 15.98 | 31.8 | 4.6 | 2.41 | 11.14 | 0.3 | 1.735849 | 0.2627358 | 49.75 | 14.32 | 54.44
60 | 230 | 0.1 | 7 | 250 | 100 | 14.28571 | [7 empty] | 61.93 | 7.36 | 35.86 | 5.52 | 4.45 | 23 | 0.52 | 1.847183 | 0.4810374 | 30.65 | 15.98 | 31.88 | 3.99 | 2.32 | 8.84 | 0.23 | 1.501882 | 0.2079674 | 52.74 | 13.8 | 62.79
60 | 280 | 0.1 | 7 | 250 | 100 | 14.28571 | [7 empty] | 61.93 | 7.36 | 35.86 | 5.52 | 4.45 | 23 | 0.52 | 1.847183 | 0.4810374 | 30.65 | 15.98 | 30.29 | 3.62 | 2.12 | 3.43 | 0.19 | 1.434137 | 0.08492902 | 60.35 | 13.21 | 48.19
120 | 200 | 0.1 | 30 | 1000 | 300 | 10 | [6 empty] | 7.22 | 76.58 | 16.04 | 50.6 | 5.62 | 0.12 | 43.49 | 0.01 | 1.332806 | 0.6446146 | 0.16 | 18.08 | 56.87 | 5.76 | 0.167 | 37.1 | 0 | 1.215404 | 0.4892738 | 0.1 | 21.63 | 71 | https://doi.org/10.1016/j.energy.2020.117717
240 | 200 | 0.1 | 30 | 1000 | 300 | 10 | [6 empty] | 7.22 | 76.58 | 16.04 | 50.6 | 5.62 | 0.12 | 43.49 | 0.01 | 1.332806 | 0.6446146 | 0.16 | 18.08 | 60.6 | 5.87 | 0.192 | 33.08 | 0 | 1.162376 | 0.4094059 | 0.26 | 21.81 | 73
240 | 200 | 0.1 | 30 | 1000 | 240 | 8 | [6 empty] | 7.22 | 76.58 | 16.04 | 50.6 | 5.62 | 0.12 | 43.49 | 0.01 | 1.332806 | 0.6446146 | 0.16 | 18.08 | 61.37 | 5.87 | 0.185 | 32.11 | 0 | 1.147792 | 0.3924149 | 0.47 | 21.51 | 70
240 | 200 | 0.1 | 30 | 1000 | 150 | 5 | [6 empty] | 7.22 | 76.58 | 16.04 | 50.6 | 5.62 | 0.12 | 43.49 | 0.01 | 1.332806 | 0.6446146 | 0.16 | 18.08 | 61.56 | 5.77 | 0.2 | 32.28 | 0 | 1.124756 | 0.3932749 | 0.19 | 22.44 | 70
240 | 180 | 0.1 | 30 | 1000 | 300 | 10 | [6 empty] | 7.22 | 76.58 | 16.04 | 50.6 | 5.62 | 0.12 | 43.49 | 0.01 | 1.332806 | 0.6446146 | 0.16 | 18.08 | 57.7 | 6.04 | 0.185 | 35.99 | 0 | 1.256153 | 0.4678076 | 0.09 | 20.92 | 75
240 | 220 | 0.1 | 30 | 1000 | 300 | 10 | [6 empty] | 7.22 | 76.58 | 16.04 | 50.6 | 5.62 | 0.12 | 43.49 | 0.01 | 1.332806 | 0.6446146 | 0.16 | 18.08 | 66.7 | 5.7 | 0.223 | 27.28 | 0 | 1.025487 | 0.3067466 | 0.1 | 23.89 | 58
120 | 250 | 0.1 | 35 | 500 | 350 | 10 | [6 empty] | 76.8 | 65.7 | 3.8 | 32.9 | 3 | 4 | 29.4 | 0.2 | 1.094225 | 0.6702128 | 30.5 | 13.2 | 34.4 | 3.6 | 1.8 | 12 | 0.7 | 1.255814 | 0.2616279 | 47.7 | 13.89 | 51 | https://doi.org/10.1016/j.biortech.2021.126395
120 | 250 | 0.1 | 35 | 500 | 350 | 10 | [6 empty] | 35 | 74.1 | 13.3 | 39.4 | 5.3 | 10 | 41.3 | 0.5 | 1.614213 | 0.7861675 | 12.6 | 16.7 | 54.5 | 5.2 | 0.8 | 18.9 | 0.6 | 1.144954 | 0.2600917 | 20 | 20.73 | 47
60 | 200 | 3 | 100 | 1000 | 600 | 6 | [9 empty] | 39.5 | 7.3 | 5.7 | 47.7 | 0.3 | 2.217722 | 0.9056962 | 6.4 | 15.1 | 62.7 | 7.2 | 4.3 | 24.8 | 0.3 | 1.37799 | 0.2966507 | 4.5 | 20.8 | 7.6 | https://doi.org/10.1016/j.wasman.2019.04.005
60 | 250 | 3 | 100 | 1000 | 600 | 6 | [9 empty] | 39.5 | 7.3 | 5.7 | 47.7 | 0.3 | 2.217722 | 0.9056962 | 6.4 | 15.1 | 68 | 7 | 4.4 | 20 | 0.3 | 1.235294 | 0.2205882 | 3.1 | 28.8 | 6.7
60 | 300 | 3 | 100 | 1000 | 600 | 6 | [9 empty] | 39.5 | 7.3 | 5.7 | 47.7 | 0.3 | 2.217722 | 0.9056962 | 6.4 | 15.1 | 73.4 | 7 | 5.1 | 17.1 | 0.3 | 1.144414 | 0.1747275 | 2.2 | 31.1 | 5.6
60 | 200 | 3 | 100 | 1000 | 600 | 6 | [9 empty] | 74 | 5.5 | 1.1 | 19.1 | 0.3 | 0.8918919 | 0.1935811 | 7.4 | 28.8 | 84.2 | 2.4 | 1.5 | 11.5 | 0.3 | 0.3420428 | 0.1024347 | 6.6 | 29.2 | 96
60 | 250 | 3 | 100 | 1000 | 600 | 6 | [9 empty] | 74 | 5.5 | 1.1 | 19.1 | 0.3 | 0.8918919 | 0.1935811 | 7.4 | 28.8 | 85.9 | 2.5 | 1.2 | 10 | 0.3 | 0.3492433 | 0.08731083 | 6.8 | 30.1 | 94.2
60 | 300 | 3 | 100 | 1000 | 600 | 6 | [9 empty] | 74 | 5.5 | 1.1 | 19.1 | 0.3 | 0.8918919 | 0.1935811 | 7.4 | 28.8 | 87.4 | 2.7 | 1.7 | 7.8 | 0.3 | 0.3707094 | 0.06693364 | 5.5 | 31.4 | 92.3
60 | 200 | 3 | 100 | 1000 | 600 | 6 | [9 empty] | 56.75 | 6.4 | 3.4 | 33.4 | 0.3 | 1.353304 | 0.4414097 | 6.9 | 21.95 | 65.4 | 5.6 | 4.5 | 24.1 | 0.3 | 1.027523 | 0.2763761 | 4.3 | 25.3 | 79.5
60 | 250 | 3 | 100 | 1000 | 600 | 6 | [9 empty] | 56.75 | 6.4 | 3.4 | 33.4 | 0.3 | 1.353304 | 0.4414097 | 6.9 | 21.95 | 70.3 | 4.9 | 0.8 | 23.6 | 0.3 | 0.8364154 | 0.2517781 | 4.5 | 26 | 74.1
60 | 300 | 3 | 100 | 1000 | 600 | 6 | [9 empty] | 56.75 | 6.4 | 3.4 | 33.4 | 0.3 | 1.353304 | 0.4414097 | 6.9 | 21.95 | 81.2 | 3.1 | 0.9 | 14.4 | 0.3 | 0.4581281 | 0.1330049 | 3.4 | 28.6 | 71.1
120 | 160 | 0.1 | 4 | 50 | 40 | 10 | [7 empty] | 84.5 | 6.98 | 44.2 | 5.38 | 0.6 | 49.8 | 0 | 1.460633 | 0.8450226 | 8.3 | 15.37 | 45.1 | 5.18 | 0.5 | 49.2 | 0 | 1.378271 | 0.8181818 | 5.11 | 15.72 | 78.5 | https://doi.org/10.1016/j.wasman.2019.04.056
120 | 180 | 0.1 | 4 | 50 | 40 | 10 | [7 empty] | 84.5 | 6.98 | 44.2 | 5.38 | 0.6 | 49.8 | 0 | 1.460633 | 0.8450226 | 8.3 | 15.37 | 48.2 | 5.23 | 0.4 | 44.14 | 0 | 1.302075 | 0.6868257 | 5.32 | 17.83 | 75.2
120 | 200 | 0.1 | 4 | 50 | 40 | 10 | [7 empty] | 84.5 | 6.98 | 44.2 | 5.38 | 0.6 | 49.8 | 0 | 1.460633 | 0.8450226 | 8.3 | 15.37 | 50.39 | 5.13 | 0.4 | 43.02 | 0 | 1.221671 | 0.6403056 | 6.06 | 19.6 | 61.8
240 | 200 | 0.1 | 4 | 50 | 40 | 10 | [7 empty] | 84.5 | 6.98 | 44.2 | 5.38 | 0.6 | 49.8 | 0 | 1.460633 | 0.8450226 | 8.3 | 15.37 | 53.09 | 5.11 | 0.3 | 41.08 | 0 | 1.15502 | 0.5803353 | 6.11 | 19.63 | 56.3
480 | 200 | 0.1 | 4 | 50 | 40 | 10 | [7 empty] | 84.5 | 6.98 | 44.2 | 5.38 | 0.6 | 49.8 | 0 | 1.460633 | 0.8450226 | 8.3 | 15.37 | 56.09 | 5.06 | 0.2 | 37.68 | 0 | 1.082546 | 0.5038331 | 6.62 | 20.16 | 51.5
720 | 200 | 0.1 | 4 | 50 | 40 | 10 | [7 empty] | 84.5 | 6.98 | 44.2 | 5.38 | 0.6 | 49.8 | 0 | 1.460633 | 0.8450226 | 8.3 | 15.37 | 59.99 | 5.14 | 0.2 | 32.7 | 0 | 1.028171 | 0.4088181 | 7.74 | 23.33 | 50.5
1440 | 200 | 0.1 | 4 | 50 | 40 | 10 | [7 empty] | 84.5 | 6.98 | 44.2 | 5.38 | 0.6 | 49.8 | 0 | 1.460633 | 0.8450226 | 8.3 | 15.37 | 60 | 5.19 | 0.1 | 32.48 | 0 | 1.038 | 0.406 | 8.96 | 24.59 | 45.6
60 | 160 | 0.1 | 30 | 200 | 150 | 5 | [7 empty] | 84.59 |  | 43.79 | 6.38 | 9.58 | 24.64 | 0 | 1.748344 | 0.4220142 | 15.4 | 19.79 | 44.56 | 6.51 | 7.78 | 24.77 | 0 | 1.753142 | 0.4169098 | 16.38 | 19.93 | 62.11 | https://doi.org/10.1016/j.apenergy.2018.07.088
60 | 200 | 0.1 | 30 | 200 | 150 | 5 | [7 empty] | 84.59 |  | 43.79 | 6.38 | 9.58 | 24.64 | 0 | 1.748344 | 0.4220142 | 15.4 | 19.79 | 46.16 | 6.55 | 6.99 | 18.46 | 0 | 1.702773 | 0.299935 | 21.84 | 21.65 | 43.15
60 | 240 | 0.1 | 30 | 200 | 150 | 5 | [7 empty] | 84.59 |  | 43.79 | 6.38 | 9.58 | 24.64 | 0 | 1.748344 | 0.4220142 | 15.4 | 19.79 | 49.81 | 6.55 | 5.49 | 12.1 | 0 | 1.577996 | 0.1821923 | 26.05 | 24.01 | 32.42
60 | 200 | 0.1 | 60 | 2000 | 640 | 10.66667 | [6 empty] | 70 | 93.6 | 2.4 | 46.6 | 7.3 | 2.2 | 39.9 | 0 | 1.879828 | 0.6421674 | 4 | 18.2 | 58.4 | 6.4 | 2.8 | 29.7 | 0 | 1.315068 | 0.3814212 | 2.7 | 22.7 | 50 | https://doi.org/10.1016/j.biortech.2021.125972
180 | 200 | 0.1 | 60 | 2000 | 640 | 10.66667 | [6 empty] | 70 | 93.6 | 2.4 | 46.6 | 7.3 | 2.2 | 39.9 | 0 | 1.879828 | 0.6421674 | 4 | 18.2 | 55.2 | 6.5 | 3.2 | 28.9 | 0 | 1.413043 | 0.392663 | 6.2 | 22.4 | 47.8
300 | 200 | 0.1 | 60 | 2000 | 640 | 10.66667 | [6 empty] | 70 | 93.6 | 2.4 | 46.6 | 7.3 | 2.2 | 39.9 | 0 | 1.879828 | 0.6421674 | 4 | 18.2 | 58.4 | 6.1 | 2.6 | 27.4 | 0 | 1.253425 | 0.3518836 | 5.5 | 22.5 | 53.7
480 | 200 | 0.1 | 60 | 2000 | 640 | 10.66667 | [6 empty] | 70 | 93.6 | 2.4 | 46.6 | 7.3 | 2.2 | 39.9 | 0 | 1.879828 | 0.6421674 | 4 | 18.2 | 63.5 | 7.2 | 2.6 | 20.7 | 0 | 1.36063 | 0.2444882 | 6 | 22.6 | 48.5
60 | 180 | 0.1 | 15 | 250 | 75 | 5 | [7 empty] | 81.39 | 13.53 | 46.2 | 6.56 | 0.22 | 41.95 | 0 | 1.703896 | 0.6810065 | 5.07 | 19.08 | 51.77 | 6.24 | 0.24 | 36.41 | 0 | 1.446398 | 0.5274773 | 5.35 | 21.16 | 63 | https://doi.org/10.1016/j.biortech.2017.10.096
60 | 200 | 0.1 | 15 | 250 | 75 | 5 | [7 empty] | 81.39 | 13.53 | 46.2 | 6.56 | 0.22 | 41.95 | 0 | 1.703896 | 0.6810065 | 5.07 | 19.08 | 53.99 | 6.05 | 0.23 | 34.21 | 0 | 1.344693 | 0.4752269 | 5.52 | 21.93 | 63.79
60 | 220 | 0.1 | 15 | 250 | 75 | 5 | [7 empty] | 81.39 | 13.53 | 46.2 | 6.56 | 0.22 | 41.95 | 0 | 1.703896 | 0.6810065 | 5.07 | 19.08 | 57.45 | 5.84 | 0.25 | 30.18 | 0 | 1.219843 | 0.3939948 | 6.28 | 23.27 | 61.79
60 | 240 | 0.1 | 15 | 250 | 75 | 5 | [7 empty] | 81.39 | 13.53 | 46.2 | 6.56 | 0.22 | 41.95 | 0 | 1.703896 | 0.6810065 | 5.07 | 19.08 | 62.17 | 5.45 | 0.29 | 24.69 | 0 | 1.051954 | 0.2978527 | 7.4 | 24.97 | 56.06
60 | 260 | 0.1 | 15 | 250 | 75 | 5 | [7 empty] | 81.39 | 13.53 | 46.2 | 6.56 | 0.22 | 41.95 | 0 | 1.703896 | 0.6810065 | 5.07 | 19.08 | 64.92 | 5.37 | 0.34 | 21.77 | 0 | 0.9926063 | 0.2515018 | 7.6 | 26.11 | 51.79
60 | 280 | 0.1 | 15 | 250 | 75 | 5 | [7 empty] | 81.39 | 13.53 | 46.2 | 6.56 | 0.22 | 41.95 | 0 | 1.703896 | 0.6810065 | 5.07 | 19.08 | 65.28 | 5.32 | 0.35 | 21.9 | 0 | 0.9779412 | 0.2516085 | 7.15 | 26.17 | 50.35
60 | 300 | 0.1 | 15 | 250 | 75 | 5 | [7 empty] | 81.39 | 13.53 | 46.2 | 6.56 | 0.22 | 41.95 | 0 | 1.703896 | 0.6810065 | 5.07 | 19.08 | 67.13 | 5.24 | 0.37 | 19.54 | 0 | 0.93669 | 0.2183078 | 7.74 | 26.93 | 48.25
120 | 240 | 0.1 | 15 | 250 | 75 | 5 | [7 empty] | 81.39 | 13.53 | 46.2 | 6.56 | 0.22 | 41.95 | 0 | 1.703896 | 0.6810065 | 5.07 | 19.08 | 63.55 | 5.37 | 0.3 | 23.43 | 0 | 1.014005 | 0.2765146 | 7.35 | 25.47 | 53.33
90 | 240 | 0.1 | 15 | 250 | 75 | 5 | [7 empty] | 81.39 | 13.53 | 46.2 | 6.56 | 0.22 | 41.95 | 0 | 1.703896 | 0.6810065 | 5.07 | 19.08 | 64.44 | 5.46 | 0.31 | 22.03 | 0 | 1.01676 | 0.2564013 | 7.76 | 26.02 | 54.35
30 | 240 | 0.1 | 15 | 250 | 75 | 5 | [7 empty] | 81.39 | 13.53 | 46.2 | 6.56 | 0.22 | 41.95 | 0 | 1.703896 | 0.6810065 | 5.07 | 19.08 | 59.83 | 5.62 | 0.28 | 27.03 | 0 | 1.127194 | 0.338835 | 7.25 | 24.13 | 57.03
0 | 240 | 0.1 | 15 | 250 | 75 | 5 | [7 empty] | 81.39 | 13.53 | 46.2 | 6.56 | 0.22 | 41.95 | 0 | 1.703896 | 0.6810065 | 5.07 | 19.08 | 53.71 | 5.85 | 0.22 | 33.39 | 0 | 1.307019 | 0.466254 | 6.83 | 21.65 | 60.53
60 | 180 | 0.1 | 10 | 500 | 200 | 20 | [6 empty] | 69 | 62.8 | 4.1 | 44.3 | 5.7 | 4.2 | 42.8 | 0.3 | 1.544018 | 0.724605 | 9.8 | 15.4732 | 50.94 | 7.74 | 0.24 | 41.08 | 0 | 1.823322 | 0.6048292 | 11.86 | 19.47 | 81.3 | https://doi.org/10.1016/j.biortech.2018.07.059
60 | 180 | 0.1 | 10 | 500 | 250 | 25 | [6 empty] | 69 | 62.8 | 4.1 | 44.3 | 5.7 | 4.2 | 42.8 | 0.3 | 1.544018 | 0.724605 | 9.8 | 15.4732 | 51.25 | 8.69 | 0.55 | 39.51 | 0 | 2.034732 | 0.5781951 | 11.97 | 21.04 | 65.3
60 | 180 | 0.1 | 10 | 500 | 300 | 30 | [6 empty] | 69 | 62.8 | 4.1 | 44.3 | 5.7 | 4.2 | 42.8 | 0.3 | 1.544018 | 0.724605 | 9.8 | 15.4732 | 53.16 | 6.56 | 0.92 | 39.36 | 0 | 1.480813 | 0.5553047 | 10.22 | 19.07 | 55.6
60 | 180 | 0.1 | 10 | 500 | 350 | 35 | [6 empty] | 69 | 62.8 | 4.1 | 44.3 | 5.7 | 4.2 | 42.8 | 0.3 | 1.544018 | 0.724605 | 9.8 | 15.4732 | 56.58 | 7.17 | 1.66 | 34.59 | 0 | 1.520679 | 0.4585101 | 10.03 | 21.84 | 46.9
60 | 180 | 0.1 | 10 | 500 | 400 | 40 | [6 empty] | 69 | 62.8 | 4.1 | 44.3 | 5.7 | 4.2 | 42.8 | 0.3 | 1.544018 | 0.724605 | 9.8 | 15.4732 | 61.29 | 8.31 | 2.66 | 27.74 | 0 | 1.627019 | 0.3394518 | 9.09 | 26.09 | 42.3
60 | 220 | 0.1 | 10 | 500 | 200 | 20 | [6 empty] | 69 | 62.8 | 4.1 | 44.3 | 5.7 | 4.2 | 42.8 | 0.3 | 1.544018 | 0.724605 | 9.8 | 15.4732 | 53.37 | 8.27 | 0.19 | 38.17 | 0 | 1.859472 | 0.5363969 | 10.12 | 21.47 | 61.5
60 | 220 | 0.1 | 10 | 500 | 250 | 25 | [6 empty] | 69 | 62.8 | 4.1 | 44.3 | 5.7 | 4.2 | 42.8 | 0.3 | 1.544018 | 0.724605 | 9.8 | 15.4732 | 56.01 | 8.17 | 0.67 | 35.15 | 0 | 1.750402 | 0.4706749 | 10.22 | 22.79 | 59.2
60 | 220 | 0.1 | 10 | 500 | 300 | 30 | [6 empty] | 69 | 62.8 | 4.1 | 44.3 | 5.7 | 4.2 | 42.8 | 0.3 | 1.544018 | 0.724605 | 9.8 | 15.4732 | 60.92 | 6.08 | 1.42 | 31.58 | 0 | 1.197636 | 0.3887886 | 9.32 | 22.51 | 53.7
60 | 220 | 0.1 | 10 | 500 | 350 | 35 | [6 empty] | 69 | 62.8 | 4.1 | 44.3 | 5.7 | 4.2 | 42.8 | 0.3 | 1.544018 | 0.724605 | 9.8 | 15.4732 | 62.51 | 6.36 | 2.16 | 28.97 | 0 | 1.220925 | 0.3475844 | 6.57 | 23.86 | 52.4
60 | 220 | 0.1 | 10 | 500 | 400 | 40 | [6 empty] | 69 | 62.8 | 4.1 | 44.3 | 5.7 | 4.2 | 42.8 | 0.3 | 1.544018 | 0.724605 | 9.8 | 15.4732 | 67.02 | 6.92 | 2.83 | 23.23 | 0 | 1.239033 | 0.2599597 | 6.67 | 27.12 | 40.2
60 | 260 | 0.1 | 10 | 500 | 200 | 20 | [6 empty] | 69 | 62.8 | 4.1 | 44.3 | 5.7 | 4.2 | 42.8 | 0.3 | 1.544018 | 0.724605 | 9.8 | 15.4732 | 67.75 | 7.24 | 0.07 | 24.94 | 0 | 1.282362 | 0.2760886 | 9.14 | 27.46 | 44.7
60 | 260 | 0.1 | 10 | 500 | 250 | 25 | [6 empty] | 69 | 62.8 | 4.1 | 44.3 | 5.7 | 4.2 | 42.8 | 0.3 | 1.544018 | 0.724605 | 9.8 | 15.4732 | 67.62 | 7.5 | 1.12 | 23.76 | 0 | 1.330967 | 0.2635315 | 8.93 | 27.95 | 42.5
60 | 260 | 0.1 | 10 | 500 | 300 | 30 | [6 empty] | 69 | 62.8 | 4.1 | 44.3 | 5.7 | 4.2 | 42.8 | 0.3 | 1.544018 | 0.724605 | 9.8 | 15.4732 | 68.63 | 6.3 | 1.37 | 23.7 | 0 | 1.101559 | 0.2589975 | 6.72 | 26.81 | 43.7
60 | 260 | 0.1 | 10 | 500 | 350 | 35 | [6 empty] | 69 | 62.8 | 4.1 | 44.3 | 5.7 | 4.2 | 42.8 | 0.3 | 1.544018 | 0.724605 | 9.8 | 15.4732 | 69.86 | 6.37 | 2.6 | 21.17 | 0 | 1.094188 | 0.227276 | 7.67 | 27.78 | 42.2
60 | 260 | 0.1 | 10 | 500 | 400 | 40 | [6 empty] | 69 | 62.8 | 4.1 | 44.3 | 5.7 | 4.2 | 42.8 | 0.3 | 1.544018 | 0.724605 | 9.8 | 15.4732 | 71.81 | 7.01 | 3.13 | 18.05 | 0 | 1.171425 | 0.1885183 | 7.39 | 29.79 | 38.5
60 | 200 | 0.1 | 20 | 250 | 200 | 10 | [7 empty] | 80.02 | 17.58 | 47.11 | 6.71 | 0.22 | 43.5 | 0 | 1.709191 | 0.6925281 | 2.4 | 20.56 | 52.12 | 6.3 | 0.18 | 39.9 | 0 | 1.450499 | 0.5741558 | 1.8 | 22.1 | 58.6 | https://doi.org/10.1016/j.biortech.2017.09.098
60 | 230 | 0.1 | 20 | 250 | 200 | 10 | [7 empty] | 80.02 | 17.58 | 47.11 | 6.71 | 0.22 | 43.5 | 0 | 1.709191 | 0.6925281 | 2.4 | 20.56 | 58.08 | 6.11 | 0.25 | 33.23 | 0 | 1.262397 | 0.4291064 | 2.3 | 24.89 | 50.6
60 | 260 | 0.1 | 20 | 250 | 200 | 10 | [7 empty] | 80.02 | 17.58 | 47.11 | 6.71 | 0.22 | 43.5 | 0 | 1.709191 | 0.6925281 | 2.4 | 20.56 | 67.51 | 5.56 | 0.35 | 22.41 | 0 | 0.988298 | 0.2489631 | 4.1 | 29.47 | 38.1
60 | 200 | 0.1 | 20 | 250 | 200 | 10 | [7 empty] | 95.9 | 4.1 | 37.63 | 5.21 | 5.3 | 20.8 | 0.21 | 1.66144 | 0.4145628 | 1 | 22.96 | 39.07 | 5.23 | 0 | 12.91 | 0.18 | 1.606348 | 0.2478244 | 0.09 | 17.43 | 96.1
60 | 230 | 0.1 | 20 | 250 | 200 | 10 | [7 empty] | 95.9 | 4.1 | 37.63 | 5.21 | 5.3 | 20.8 | 0.21 | 1.66144 | 0.4145628 | 1 | 22.96 | 57.04 | 5.73 | 0 | 7.52 | 0.17 | 1.20547 | 0.09887798 | 0.11 | 25.31 | 65.1
60 | 260 | 0.1 | 20 | 250 | 200 | 10 | [7 empty] | 95.9 | 4.1 | 37.63 | 5.21 | 5.3 | 20.8 | 0.21 | 1.66144 | 0.4145628 | 1 | 22.96 | 82.54 | 7.03 | 0 | 6.65 | 0.03 | 1.02205 | 0.06042525 | 0.75 | 36.87 | 43.9
60 | 200 | 0.1 | 20 | 250 | 200 | 10 | [7 empty] | 87.96 | 10.84 | 42.37 | 5.9 | 2.76 | 32.15 | 0.1 | 1.670994 | 0.5690937 | 1.7 | 21.76 | 45.36 | 5.74 | 0.08 | 23.72 | 0.1 | 1.518519 | 0.3921958 | 0 | 19.53 | 71.8
60 | 230 | 0.1 | 20 | 250 | 200 | 10 | [7 empty] | 87.96 | 10.84 | 42.37 | 5.9 | 2.76 | 32.15 | 0.1 | 1.670994 | 0.5690937 | 1.7 | 21.76 | 55.73 | 5.31 | 0.15 | 15.16 | 0.09 | 1.14337 | 0.2040194 | 0.66 | 23.98 | 58.5
60 | 260 | 0.1 | 20 | 250 | 200 | 10 | [7 empty] | 87.96 | 10.84 | 42.37 | 5.9 | 2.76 | 32.15 | 0.1 | 1.670994 | 0.5690937 | 1.7 | 21.76 | 71 | 5.92 | 0.17 | 13.68 | 0.04 | 1.000563 | 0.144507 | 4.78 | 32.19 | 41.2
30 | 180 | 0.1 | 50 | 1000 | 500 | 10 | [7 empty] | 73 | 6.9 | 48.3 | 8.1 | 2.2 | 25.2 | 0.1 | 2.012422 | 0.3913043 | 20.1 | 23.394 | 53.7 | 8.5 | 1.1 | 16.2 | 0.2 | 1.899441 | 0.226257 | 21.4 | 27.3969 | 86.1 | https://doi.org/10.1016/j.jenvman.2019.06.067
30 | 200 | 0.1 | 50 | 1000 | 500 | 10 | [7 empty] | 73 | 6.9 | 48.3 | 8.1 | 2.2 | 25.2 | 0.1 | 2.012422 | 0.3913043 | 20.1 | 23.394 | 54.5 | 8.6 | 1.1 | 15 | 0.1 | 1.893578 | 0.206422 | 21.5 | 28.0243 | 82.9
30 | 220 | 0.1 | 50 | 1000 | 500 | 10 | [7 empty] | 73 | 6.9 | 48.3 | 8.1 | 2.2 | 25.2 | 0.1 | 2.012422 | 0.3913043 | 20.1 | 23.394 | 52.7 | 8.1 | 1.2 | 15.9 | 0.1 | 1.844402 | 0.2262808 | 22.2 | 26.54125 | 78
30 | 240 | 0.1 | 50 | 1000 | 500 | 10 | [7 empty] | 73 | 6.9 | 48.3 | 8.1 | 2.2 | 25.2 | 0.1 | 2.012422 | 0.3913043 | 20.1 | 23.394 | 51.8 | 7.8 | 1.2 | 17 | 0.1 | 1.80695 | 0.246139 | 22.4 | 25.6123 | 77.7
30 | 260 | 0.1 | 50 | 1000 | 500 | 10 | [7 empty] | 73 | 6.9 | 48.3 | 8.1 | 2.2 | 25.2 | 0.1 | 2.012422 | 0.3913043 | 20.1 | 23.394 | 51.7 | 7.8 | 1.4 | 17.2 | 0.2 | 1.810445 | 0.2495164 | 23.1 | 25.5428 | 74.8
30 | 280 | 0.1 | 50 | 1000 | 500 | 10 | [7 empty] | 73 | 6.9 | 48.3 | 8.1 | 2.2 | 25.2 | 0.1 | 2.012422 | 0.3913043 | 20.1 | 23.394 | 50.4 | 7.5 | 1.2 | 17.4 | 0.2 | 1.785714 | 0.2589286 | 24.1 | 24.6393 | 72.5
30 | 300 | 0.1 | 50 | 1000 | 500 | 10 | [7 empty] | 73 | 6.9 | 48.3 | 8.1 | 2.2 | 25.2 | 0.1 | 2.012422 | 0.3913043 | 20.1 | 23.394 | 50.4 | 7.5 | 1.3 | 17.9 | 0.3 | 1.785714 | 0.266369 | 25.3 | 24.55005 | 70.7
30 | 180 | 0.1 | 6 | 50 | 30 | 5 | [7 empty] | 70.62 | 14.23 | 39.68 | 4.7 | 0.48 | 39.98 | 0 | 1.421371 | 0.7556704 | 15.15 | 13.87 | 44.82 | 4.91 | 0.75 | 37.11 | 0 | 1.314592 | 0.6209839 | 12.42 | 16.8 | 80 | https://doi.org/10.1016/j.biortech.2017.09.072
60 | 180 | 0.1 | 6 | 50 | 30 | 5 | [7 empty] | 70.62 | 14.23 | 39.68 | 4.7 | 0.48 | 39.98 | 0 | 1.421371 | 0.7556704 | 15.15 | 13.87 | 49.38 | 4.71 | 0.72 | 31.07 | 0 | 1.144593 | 0.4719016 | 14.12 | 17.31 | 81
180 | 180 | 0.1 | 6 | 50 | 30 | 5 | [7 empty] | 70.62 | 14.23 | 39.68 | 4.7 | 0.48 | 39.98 | 0 | 1.421371 | 0.7556704 | 15.15 | 13.87 | 50.23 | 4.63 | 0.77 | 27.74 | 0 | 1.106112 | 0.4141947 | 14.61 | 17.93 | 83
30 | 220 | 0.1 | 6 | 50 | 30 | 5 | [7 empty] | 70.62 | 14.23 | 39.68 | 4.7 | 0.48 | 39.98 | 0 | 1.421371 | 0.7556704 | 15.15 | 13.87 | 46.2 | 4.59 | 0.8 | 35.24 | 0 | 1.192208 | 0.5720779 | 13.17 | 18.82 | 84
60 | 220 | 0.1 | 6 | 50 | 30 | 5 | [7 empty] | 70.62 | 14.23 | 39.68 | 4.7 | 0.48 | 39.98 | 0 | 1.421371 | 0.7556704 | 15.15 | 13.87 | 51.29 | 4.72 | 0.84 | 27.98 | 0 | 1.104309 | 0.4091441 | 15.17 | 18.93 | 81
180 | 220 | 0.1 | 6 | 50 | 30 | 5 | [7 empty] | 70.62 | 14.23 | 39.68 | 4.7 | 0.48 | 39.98 | 0 | 1.421371 | 0.7556704 | 15.15 | 13.87 | 50.32 | 4.9 | 0.77 | 29.05 | 0 | 1.168521 | 0.4329789 | 14.96 | 19.48 | 83
30 | 250 | 0.1 | 6 | 50 | 30 | 5 | [7 empty] | 70.62 | 14.23 | 39.68 | 4.7 | 0.48 | 39.98 | 0 | 1.421371 | 0.7556704 | 15.15 | 13.87 | 47.47 | 4.61 | 0.77 | 33.11 | 0 | 1.165368 | 0.5231199 | 14.04 | 20.34 | 78
60 | 250 | 0.1 | 6 | 50 | 30 | 5 | [7 empty] | 70.62 | 14.23 | 39.68 | 4.7 | 0.48 | 39.98 | 0 | 1.421371 | 0.7556704 | 15.15 | 13.87 | 52.86 | 4.81 | 0.89 | 27.25 | 0 | 1.091941 | 0.3866345 | 14.19 | 21.03 | 80
180 | 250 | 0.1 | 6 | 50 | 30 | 5 | [7 empty] | 70.62 | 14.23 | 39.68 | 4.7 | 0.48 | 39.98 | 0 | 1.421371 | 0.7556704 | 15.15 | 13.87 | 50.48 | 4.83 | 0.81 | 28.94 | 0 | 1.148177 | 0.4299723 | 14.95 | 22.39 | 83
30 | 250 | 0.1 | 6 | 50 | 20 | 3.333333 | [7 empty] | 70.62 | 14.23 | 39.68 | 4.7 | 0.48 | 39.98 | 0 | 1.421371 | 0.7556704 | 15.15 | 13.87 | 49.02 | 4.62 | 0.87 | 28.29 | 0 | 1.130967 | 0.4328335 | 16.43 | 20.12 | 92
60 | 250 | 0.1 | 6 | 50 | 20 | 3.333333 | [7 empty] | 70.62 | 14.23 | 39.68 | 4.7 | 0.48 | 39.98 | 0 | 1.421371 | 0.7556704 | 15.15 | 13.87 | 52.53 | 4.65 | 1.03 | 23.99 | 0 | 1.06225 | 0.3425186 | 16.41 | 20.9 | 92
180 | 250 | 0.1 | 6 | 50 | 20 | 3.333333 | [7 empty] | 70.62 | 14.23 | 39.68 | 4.7 | 0.48 | 39.98 | 0 | 1.421371 | 0.7556704 | 15.15 | 13.87 | 50.91 | 4.7 | 0.97 | 26.23 | 0 | 1.107837 | 0.3864172 | 15.27 | 21.07 | 92
30 | 250 | 0.1 | 2.8 | 50 | 20 | 7.142857 | [7 empty] | 70.62 | 14.23 | 39.68 | 4.7 | 0.48 | 39.98 | 0 | 1.421371 | 0.7556704 | 15.15 | 13.87 | 50.52 | 4.83 | 0.78 | 29.55 | 0 | 1.147268 | 0.4386876 | 14.32 | 20.76 | 79
60 | 250 | 0.1 | 2.8 | 50 | 20 | 7.142857 | [7 empty] | 70.62 | 14.23 | 39.68 | 4.7 | 0.48 | 39.98 | 0 | 1.421371 | 0.7556704 | 15.15 | 13.87 | 51.08 | 4.88 | 0.84 | 29.07 | 0 | 1.146437 | 0.4268305 | 14.13 | 20.96 | 72
180 | 250 | 0.1 | 2.8 | 50 | 20 | 7.142857 | [7 empty] | 70.62 | 14.23 | 39.68 | 4.7 | 0.48 | 39.98 | 0 | 1.421371 | 0.7556704 | 15.15 | 13.87 | 53.08 | 4.77 | 0.95 | 27.35 | 0 | 1.078372 | 0.386445 | 13.84 | 22.31 | 73
30 | 250 | 0.1 | 2.8 | 50 | 34 | 12.14286 | [7 empty] | 70.62 | 14.23 | 39.68 | 4.7 | 0.48 | 39.98 | 0 | 1.421371 | 0.7556704 | 15.15 | 13.87 | 49.64 | 4.88 | 0.75 | 31.69 | 0 | 1.179694 | 0.4787973 | 13.04 | 19.17 | 64
60 | 250 | 0.1 | 2.8 | 50 | 34 | 12.14286 | [7 empty] | 70.62 | 14.23 | 39.68 | 4.7 | 0.48 | 39.98 | 0 | 1.421371 | 0.7556704 | 15.15 | 13.87 | 53.95 | 4.74 | 0.91 | 26.28 | 0 | 1.05431 | 0.3653383 | 14.13 | 19.53 | 63
180 | 250 | 0.1 | 2.8 | 50 | 34 | 12.14286 | [7 empty] | 70.62 | 14.23 | 39.68 | 4.7 | 0.48 | 39.98 | 0 | 1.421371 | 0.7556704 | 15.15 | 13.87 | 52.77 | 4.69 | 1.03 | 26.81 | 0 | 1.066515 | 0.3810404 | 14.69 | 20.82 | 63
30 | 220 | 2 | 10 | 500 | 150 | 15 | [6 empty] | 4.22 | 79.72 | 15.11 | 53 | 5.6 | 1.5 | 39.62 | 0 | 1.267925 | 0.5606604 | 0.95 | 19.87 | 59.58 | 5.46 | 1.57 | 29.74 | 0 | 1.099698 | 0.3743706 | 0.66 | 24.27 | 64.01 | https://doi.org/10.1016/j.apenergy.2019.02.050
30 | 240 | 3.17 | 10 | 500 | 150 | 15 | [6 empty] | 4.22 | 79.72 | 15.11 | 53 | 5.6 | 1.5 | 39.62 | 0 | 1.267925 | 0.5606604 | 0.95 | 19.87 | 71.91 | 5.2 | 1.59 | 17.97 | 0 | 0.8677514 | 0.1874218 | 0.96 | 29.67 | 53.18
30 | 260 | 4.53 | 10 | 500 | 150 | 15 | [6 empty] | 4.22 | 79.72 | 15.11 | 53 | 5.6 | 1.5 | 39.62 | 0 | 1.267925 | 0.5606604 | 0.95 | 19.87 | 73.41 | 4.52 | 1.61 | 18.62 | 0 | 0.7388639 | 0.1902329 | 0.58 | 29.42 | 49.1
30 | 260 | 4.53 | 10 | 500 | 150 | 15 | [6 empty] | 4.22 | 79.72 | 15.11 | 53 | 5.6 | 1.5 | 39.62 | 0 | 1.267925 | 0.5606604 | 0.95 | 19.87 | 72.96 | 4.8 | 1.62 | 19.58 | 0 | 0.7894737 | 0.2012747 | 0.18 | 29.48 | 49.07
30 | 260 | 4.51 | 10 | 500 | 150 | 15 | [6 empty] | 4.22 | 79.72 | 15.11 | 53 | 5.6 | 1.5 | 39.62 | 0 | 1.267925 | 0.5606604 | 0.95 | 19.87 | 72.44 | 5.21 | 1.66 | 19.35 | 0 | 0.8630591 | 0.2003382 | 0.58 | 29.78 | 50.03
60 | 260 | 4.53 | 10 | 500 | 150 | 15 | [6 empty] | 4.22 | 79.72 | 15.11 | 53 | 5.6 | 1.5 | 39.62 | 0 | 1.267925 | 0.5606604 | 0.95 | 19.87 | 74.65 | 4.53 | 1.62 | 17.74 | 0 | 0.7281983 | 0.1782317 | 0.78 | 29.98 | 47.9
90 | 260 | 4.55 | 10 | 500 | 150 | 15 | [6 empty] | 4.22 | 79.72 | 15.11 | 53 | 5.6 | 1.5 | 39.62 | 0 | 1.267925 | 0.5606604 | 0.95 | 19.87 | 75.29 | 4.54 | 1.59 | 17.33 | 0 | 0.7236021 | 0.1726325 | 0.5 | 30.26 | 48.3
30 | 180 | 0.1 | 20 | 500 | 200 | 10 | [7 empty] | 74.13 | 11.71 | 38.27 | 5.95 | 0.76 | 40.74 | 0.12 | 1.865691 | 0.7984061 | 14.16 | 14.15977 | 42.24 | 5.43 | 0.9 | 37.5 | 0.16 | 1.542614 | 0.6658381 | 13.77 | 15.33741 | 75 | https://doi.org/10.1016/j.applthermaleng.2020.116232
30 | 200 | 0.1 | 20 | 500 | 200 | 10 | [7 empty] | 74.13 | 11.71 | 38.27 | 5.95 | 0.76 | 40.74 | 0.12 | 1.865691 | 0.7984061 | 14.16 | 14.15977 | 45.57 | 5.39 | 0.83 | 35.6 | 0.15 | 1.419355 | 0.5859118 | 12.46 | 16.74498 | 69
30 | 220 | 0.1 | 20 | 500 | 200 | 10 | [7 empty] | 74.13 | 11.71 | 38.27 | 5.95 | 0.76 | 40.74 | 0.12 | 1.865691 | 0.7984061 | 14.16 | 14.15977 | 49.04 | 5.21 | 0.8 | 33.5 | 0.15 | 1.274878 | 0.5123369 | 11.3 | 18.03565 | 64
30 | 240 | 0.1 | 20 | 500 | 200 | 10 | [7 empty] | 74.13 | 11.71 | 38.27 | 5.95 | 0.76 | 40.74 | 0.12 | 1.865691 | 0.7984061 | 14.16 | 14.15977 | 52.44 | 4.75 | 0.83 | 30.5 | 0.22 | 1.086957 | 0.4362128 | 11.26 | 19.06347 | 55
90 | 220 | 0.1 | 6 | 100 | 24 | 4 | [5 empty] | 28.5 | 2.3 | 79.8 | 10.5 | 45.6 | 6.1 | 0.09 | 40.61 | 0 | 1.605263 | 0.6679276 | 7.4 | 18.06 | 52 | 4.8 | 0.04 | 36.46 | 0 | 1.107692 | 0.5258654 | 6.7 | 20.61 | 55.7 | https://doi.org/10.1016/j.wasman.2019.09.021
90 | 220 | 0.1 | 6 | 100 | 24 | 4 | [5 empty] | 69.9 | 5.2 | 57.1 | 33.4 | 44.6 | 5.6 | 0.66 | 44.84 | 0 | 1.506726 | 0.7540359 | 4.3 | 17.53 | 53.7 | 5.3 | 0.87 | 40.13 | 0 | 1.184358 | 0.5604749 | 0 | 21.46 | 64.8
90 | 220 | 0.1 | 6 | 100 | 24 | 4 | [5 empty] | 61.3 | 5.6 | 60.8 | 27.1 | 47.1 | 5.8 | 2.7 | 37.9 | 0 | 1.477707 | 0.6035032 | 6.5 | 19.25 | 54.8 | 5.4 | 2.9 | 28.5 | 0 | 1.182482 | 0.3900547 | 8.4 | 22.53 | 71
90 | 220 | 0.1 | 6 | 100 | 24 | 4 | [5 empty] | 48.9 | 2.1 | 73.1 | 24.7 | 46.6 | 5.9 | 1.4 | 46 | 0 | 1.519313 | 0.7403433 | 0.1 | 19.66 | 61.1 | 6.4 | 0.9 | 26.1 | 0 | 1.256956 | 0.3203764 | 5.5 | 25.56 | 65.8
90 | 220 | 0.1 | 6 | 100 | 24 | 4 | [5 empty] | 40.2 | 1.6 | 78.6 | 17.1 | 48.9 | 5.9 | 0.25 | 42.25 | 0 | 1.447853 | 0.6480061 | 2.7 | 19.74 | 57.6 | 5.7 | 0.33 | 27.07 | 0 | 1.1875 | 0.352474 | 9.3 | 23.64 | 60.8
90 | 220 | 0.1 | 6 | 100 | 24 | 4 | [5 empty] | 58.9 | 4.4 | 54 | 36.5 | 45.7 | 5.3 | 1.7 | 42.2 | 0 | 1.391685 | 0.6925602 | 5.1 | 17.07 | 53.5 | 5.1 | 1.5 | 28.1 | 0 | 1.143925 | 0.3939252 | 11.8 | 20.99 | 65.8
160 | 250 | 0.1 | 10 | 250 | 100 | 10 |  |  |  | 37.42 | 32.02 | 20.96 |  |  |  | 46.84 | 6.26 | 1.17 | 40.7 | 0.4 | 1.603757 | 0.6516866 | 4.64 | 17.51 | 71.36 | 5.6 | 2 | 16.27 | 0.4 | 0.941704 | 0.1709992 | 4.36 | 29.21 | 35.48 | https://doi.org/10.1016/j.biortech.2012.05.060
160 | 250 | 0.1 | 10 | 250 | 100 | 10 |  |  |  | 44.17 | 24.11 | 15.69 |  |  |  | 47.95 | 6.62 | 0.38 | 43.37 | 0.37 | 1.656726 | 0.6783629 | 1.31 | 17.93 | 72.08 | 5.42 | 0.96 | 20.87 | 0.27 | 0.9023307 | 0.2171546 | 0.41 | 28.38 | 38.1
30 | 180 | 0.1 | 8 | 250 | 150 | 18.75 | [7 empty] | 77.2 | 15.78 | 48.99 | 7.6 | 0.66 | 36.06 | 0 | 1.861604 | 0.5520514 | 7.02 | 20.44 | 55.2 | 7.74 | 0.55 | 32.34 | 0 | 1.682609 | 0.4394022 | 4.17 | 24.16 | 61 | https://doi.org/10.1016/j.biortech.2019.02.130
60 | 180 | 0.1 | 8 | 250 | 150 | 18.75 | [7 empty] | 77.2 | 15.78 | 48.99 | 7.6 | 0.66 | 36.06 | 0 | 1.861604 | 0.5520514 | 7.02 | 20.44 | 55.9 | 7.62 | 0.6 | 30.79 | 0 | 1.635778 | 0.4131038 | 5.09 | 24.23 | 60
100 | 180 | 0.1 | 8 | 250 | 150 | 18.75 | [7 empty] | 77.2 | 15.78 | 48.99 | 7.6 | 0.66 | 36.06 | 0 | 1.861604 | 0.5520514 | 7.02 | 20.44 | 56.81 | 7.67 | 0.63 | 29.42 | 0 | 1.620137 | 0.3883999 | 5.47 | 24.66 | 59
30 | 210 | 0.1 | 8 | 250 | 150 | 18.75 | [7 empty] | 77.2 | 15.78 | 48.99 | 7.6 | 0.66 | 36.06 | 0 | 1.861604 | 0.5520514 | 7.02 | 20.44 | 57.27 | 7.71 | 0.55 | 28.81 | 0 | 1.615506 | 0.3772918 | 5.66 | 24.9 | 58
60 | 210 | 0.1 | 8 | 250 | 150 | 18.75 | [7 empty] | 77.2 | 15.78 | 48.99 | 7.6 | 0.66 | 36.06 | 0 | 1.861604 | 0.5520514 | 7.02 | 20.44 | 58.05 | 7.75 | 0.5 | 28.08 | 0 | 1.602067 | 0.3627907 | 5.62 | 25.3 | 57
100 | 210 | 0.1 | 8 | 250 | 150 | 18.75 | [7 empty] | 77.2 | 15.78 | 48.99 | 7.6 | 0.66 | 36.06 | 0 | 1.861604 | 0.5520514 | 7.02 | 20.44 | 59.56 | 8.03 | 0.53 | 25.36 | 0 | 1.617864 | 0.3193418 | 6.51 | 26.25 | 57
30 | 240 | 0.1 | 8 | 250 | 150 | 18.75 | [7 empty] | 77.2 | 15.78 | 48.99 | 7.6 | 0.66 | 36.06 | 0 | 1.861604 | 0.5520514 | 7.02 | 20.44 | 61.91 | 8 | 0.57 | 23.17 | 0 | 1.550638 | 0.2806897 | 6.35 | 27.29 | 52
60 | 240 | 0.1 | 8 | 250 | 150 | 18.75 | [7 empty] | 77.2 | 15.78 | 48.99 | 7.6 | 0.66 | 36.06 | 0 | 1.861604 | 0.5520514 | 7.02 | 20.44 | 64.05 | 8.02 | 0.65 | 19.4 | 0 | 1.502576 | 0.2271663 | 7.89 | 28.13 | 48
100 | 240 | 0.1 | 8 | 250 | 150 | 18.75 | [7 empty] | 77.2 | 15.78 | 48.99 | 7.6 | 0.66 | 36.06 | 0 | 1.861604 | 0.5520514 | 7.02 | 20.44 | 66.52 | 8.17 | 0.73 | 16.31 | 0 | 1.473842 | 0.1838921 | 8.27 | 29.41 | 46
60 | 190 | 0.1 | 60 | 2000 | 540 | 9 | [9 empty] | 41.18 | 6.56 | 1.63 | 41.45 | 0 | 1.911608 | 0.7549174 | 9.17 | 15.887695 | 57.44 | 5.85 | 2.51 | 29 | 0 | 1.222145 | 0.378656 | 5.2 | 22.59202 | 65.73 | https://doi.org/10.1016/j.biortech.2017.04.012
360 | 190 | 0.1 | 60 | 2000 | 540 | 9 | [9 empty] | 41.18 | 6.56 | 1.63 | 41.45 | 0 | 1.911608 | 0.7549174 | 9.17 | 15.887695 | 58.8 | 5.95 | 2.22 | 26.79 | 0 | 1.214286 | 0.3417092 | 6.24 | 23.588985 | 90.32
720 | 190 | 0.1 | 60 | 2000 | 540 | 9 | [9 empty] | 41.18 | 6.56 | 1.63 | 41.45 | 0 | 1.911608 | 0.7549174 | 9.17 | 15.887695 | 60.99 | 6 | 2.66 | 26.16 | 0 | 1.180521 | 0.3216921 | 4.19 | 24.51306 | 94.76
60 | 260 | 0.1 | 60 | 2000 | 540 | 9 | [9 empty] | 41.18 | 6.56 | 1.63 | 41.45 | 0 | 1.911608 | 0.7549174 | 9.17 | 15.887695 | 69.93 | 6.01 | 3.12 | 15.62 | 0 | 1.031317 | 0.1675247 | 5.33 | 29.43045 | 53.83
360 | 260 | 0.1 | 60 | 2000 | 540 | 9 | [9 empty] | 41.18 | 6.56 | 1.63 | 41.45 | 0 | 1.911608 | 0.7549174 | 9.17 | 15.887695 | 71.19 | 6.14 | 2.65 | 13.84 | 0 | 1.034977 | 0.145807 | 6.18 | 30.3597 | 45.77
720 | 260 | 0.1 | 60 | 2000 | 540 | 9 | [9 empty] | 41.18 | 6.56 | 1.63 | 41.45 | 0 | 1.911608 | 0.7549174 | 9.17 | 15.887695 | 72.11 | 5.87 | 3.25 | 12.16 | 0 | 0.9768409 | 0.1264734 | 6.61 | 30.58498 | 56.45
60 | 180 | 0.1 | 5.4 | 50 | 27 | 5 | [9 empty] | 49.71 | 6.15 | 2.43 | 35.57 | 0 | 1.484611 | 0.5366626 | 6 | 19.234935 | 56.21 | 5.88 | 2.53 | 31.99 | 0 | 1.255293 | 0.4268369 | 3.38 | 21.685405 | 76 | https://doi.org/10.1016/j.wasman.2015.05.013
180 | 180 | 0.1 | 5.4 | 50 | 27 | 5 | [9 empty] | 49.71 | 6.15 | 2.43 | 35.57 | 0 | 1.484611 | 0.5366626 | 6 | 19.234935 | 56.98 | 5.64 | 2.58 | 30.18 | 0 | 1.187785 | 0.3972446 | 4.62 | 21.92603 | 72
480 | 180 | 0.1 | 5.4 | 50 | 27 | 5 | [9 empty] | 49.71 | 6.15 | 2.43 | 35.57 | 0 | 1.484611 | 0.5366626 | 6 | 19.234935 | 57.23 | 5.71 | 2.78 | 29.67 | 0 | 1.197274 | 0.3888258 | 4.62 | 22.201525 | 74
60 | 220 | 0.1 | 5.4 | 50 | 27 | 5 | [9 empty] | 49.71 | 6.15 | 2.43 | 35.57 | 0 | 1.484611 | 0.5366626 | 6 | 19.234935 | 59.85 | 5.74 | 2.59 | 28 | 0 | 1.150877 | 0.3508772 | 3.83 | 23.42802 | 70
180 | 220 | 0.1 | 5.4 | 50 | 27 | 5 | [9 empty] | 49.71 | 6.15 | 2.43 | 35.57 | 0 | 1.484611 | 0.5366626 | 6 | 19.234935 | 62.47 | 5.43 | 2.72 | 25.85 | 0 | 1.043061 | 0.310349 | 3.53 | 24.254675 | 67
480 | 220 | 0.1 | 5.4 | 50 | 27 | 5 | [9 empty] | 49.71 | 6.15 | 2.43 | 35.57 | 0 | 1.484611 | 0.5366626 | 6 | 19.234935 | 64.1 | 5.66 | 2.24 | 24.02 | 0 | 1.059594 | 0.2810452 | 3.98 | 25.46071 | 59
60 | 250 | 0.1 | 5.4 | 50 | 27 | 5 | [9 empty] | 49.71 | 6.15 | 2.43 | 35.57 | 0 | 1.484611 | 0.5366626 | 6 | 19.234935 | 64.94 | 5.8 | 2.77 | 22.4 | 0 | 1.071759 | 0.2587003 | 4.09 | 26.23372 | 62
180 | 250 | 0.1 | 5.4 | 50 | 27 | 5 | [9 empty] | 49.71 | 6.15 | 2.43 | 35.57 | 0 | 1.484611 | 0.5366626 | 6 | 19.234935 | 65.58 | 6 | 2.81 | 20.35 | 0 | 1.097896 | 0.232731 | 5.26 | 27.101565 | 58
480 | 250 | 0.1 | 5.4 | 50 | 27 | 5 | [9 empty] | 49.71 | 6.15 | 2.43 | 35.57 | 0 | 1.484611 | 0.5366626 | 6 | 19.234935 | 68.07 | 5.81 | 2.56 | 19.36 | 0 | 1.02424 | 0.2133098 | 4.2 | 27.84858 | 57
60 | 260 | 0.1 | 8 | 250 | 100 | 12.5 | [7 empty] | 78.63 | 17.35 | 44.93 | 6.65 | 0.49 | 40.51 | 0 | 1.776096 | 0.6762186 | 4.16 | 19.24 | 67.98 | 5.05 | 0.88 | 20.37 | 0 | 0.8914387 | 0.2247352 | 5.53 | 27.45 | 36.25 | https://doi.org/10.1016/j.biortech.2020.122763
60 | 260 | 0.1 | 8 | 250 | 100 | 12.5 | [7 empty] | 94.47 | 5.76 | 40.1 | 4.97 | 0 | 19.85 | 0.021 | 1.487282 | 0.3712594 | 0 | 17.8 | 76.94 | 6.49 | 0.035 | 8.89 | 0 | 1.012217 | 0.08665844 | 3.25 | 33.52 | 48.19
60 | 220 | 0.1 | 20 | 750 | 400 | 20 | [7 empty] | 84.75 | 6.98 | 44.2 | 6.24 | 0.84 | 48.21 | 0 | 1.694118 | 0.818043 | 8.3 | 15.43 | 65.2 | 5.83 | 0.88 | 28.05 | 0 | 1.073006 | 0.322661 | 4.34 | 24.37 | 59.83 | https://doi.org/10.1016/j.wasman.2020.09.009
60 | 220 | 0.1 | 20 | 750 | 400 | 20 | [7 empty] | 76.62 | 15.75 | 35.16 | 4.9 | 1.01 | 56.8 | 0 | 1.672355 | 1.211604 | 5.39 | 9.48 | 59 | 5.43 | 1.56 | 34 | 0 | 1.104407 | 0.4322034 | 4.14 | 21.64 | 13.64
60 | 220 | 0.1 | 20 | 750 | 400 | 20 | [7 empty] | 78.71 | 14.33 | 42.41 | 5.78 | 0.99 | 50.8 | 0 | 1.635463 | 0.898373 | 7.05 | 13.54 | 68.26 | 6.02 | 1 | 24.4 | 0 | 1.058306 | 0.2680926 | 4.32 | 27.64 | 45.27
30 | 175 | 0.1 | 50 | 1000 | 400 | 8 |  |  |  | 14.3 | 6.3 | 3.3 |  |  |  | 45.4 | 6.3 | 1.59 | 1.1 | 0.15 | 1.665198 | 0.01817181 | 5.5 | 20.3 | 54.23 | 6.19 | 2.13 | 33.1 | 0.24 | 1.369722 | 0.4577725 |  | 21.26071 | 49 | https://doi.org/10.1016/j.biortech.2015.06.115
60 | 175 | 0.1 | 50 | 1000 | 400 | 8 |  |  |  | 14.3 | 6.3 | 3.3 |  |  |  | 45.4 | 6.3 | 1.59 | 1.1 | 0.15 | 1.665198 | 0.01817181 | 5.5 | 20.3 | 53.16 | 6.1 | 1.98 | 34.38 | 0.26 | 1.376975 | 0.4850451 |  | 20.54205 | 51
90 | 175 | 0.1 | 50 | 1000 | 400 | 8 |  |  |  | 14.3 | 6.3 | 3.3 |  |  |  | 45.4 | 6.3 | 1.59 | 1.1 | 0.15 | 1.665198 | 0.01817181 | 5.5 | 20.3 | 54.41 | 6.14 | 2.04 | 32.99 | 0.23 | 1.354163 | 0.4547418 |  | 21.269785 | 51
120 | 175 | 0.1 | 50 | 1000 | 400 | 8 |  |  |  | 14.3 | 6.3 | 3.3 |  |  |  | 45.4 | 6.3 | 1.59 | 1.1 | 0.15 | 1.665198 | 0.01817181 | 5.5 | 20.3 | 55.8 | 6 | 2.14 | 31.62 | 0.23 | 1.290323 | 0.425 |  | 21.78423 | 54
30 | 190 | 0.1 | 50 | 1000 | 400 | 8 |  |  |  | 14.3 | 6.3 | 3.3 |  |  |  | 45.4 | 6.3 | 1.59 | 1.1 | 0.15 | 1.665198 | 0.01817181 | 5.5 | 20.3 | 53.85 | 5.92 | 1.96 | 33.79 | 0.22 | 1.31922 | 0.4706128 |  | 20.623545 | 48
60 | 190 | 0.1 | 50 | 1000 | 400 | 8 |  |  |  | 14.3 | 6.3 | 3.3 |  |  |  | 45.4 | 6.3 | 1.59 | 1.1 | 0.15 | 1.665198 | 0.01817181 | 5.5 | 20.3 | 55.38 | 6 | 1.91 | 32.2 | 0.22 | 1.300108 | 0.436078 |  | 21.53874 | 51
90 | 190 | 0.1 | 50 | 1000 | 400 | 8 |  |  |  | 14.3 | 6.3 | 3.3 |  |  |  | 45.4 | 6.3 | 1.59 | 1.1 | 0.15 | 1.665198 | 0.01817181 | 5.5 | 20.3 | 55.44 | 5.7 | 1.95 | 32.35 | 0.28 | 1.233766 | 0.4376353 |  | 21.103845 | 51
120 | 190 | 0.1 | 50 | 1000 | 400 | 8 |  |  |  | 14.3 | 6.3 | 3.3 |  |  |  | 45.4 | 6.3 | 1.59 | 1.1 | 0.15 | 1.665198 | 0.01817181 | 5.5 | 20.3 | 55.53 | 6.16 | 1.87 | 31.92 | 0.23 | 1.331172 | 0.4311183 |  | 21.8679 | 53
30 | 225 | 0.1 | 50 | 1000 | 400 | 8 |  |  |  | 14.3 | 6.3 | 3.3 |  |  |  | 45.4 | 6.3 | 1.59 | 1.1 | 0.15 | 1.665198 | 0.01817181 | 5.5 | 20.3 | 56.45 | 5.64 | 1.79 | 31.55 | 0.23 | 1.198937 | 0.4191763 |  | 21.502345 | 47
60 | 225 | 0.1 | 50 | 1000 | 400 | 8 |  |  |  | 14.3 | 6.3 | 3.3 |  |  |  | 45.4 | 6.3 | 1.59 | 1.1 | 0.15 | 1.665198 | 0.01817181 | 5.5 | 20.3 | 57.66 | 5.84 | 2.02 | 29.67 | 0.25 | 1.215401 | 0.3859261 |  | 22.532505 | 46
90 | 225 | 0.1 | 50 | 1000 | 400 | 8 |  |  |  | 14.3 | 6.3 | 3.3 |  |  |  | 45.4 | 6.3 | 1.59 | 1.1 | 0.15 | 1.665198 | 0.01817181 | 5.5 | 20.3 | 58.32 | 5.91 | 2 | 28.94 | 0.26 | 1.216049 | 0.3721708 |  | 22.98585 | 45
120 | 225 | 0.1 | 50 | 1000 | 400 | 8 |  |  |  | 14.3 | 6.3 | 3.3 |  |  |  | 45.4 | 6.3 | 1.59 | 1.1 | 0.15 | 1.665198 | 0.01817181 | 5.5 | 20.3 | 60.12 | 5.65 | 2.19 | 27.19 | 2.9 | 1.127745 | 0.3391966 |  | 23.535345 | 43
30 | 260 | 0.1 | 50 | 1000 | 400 | 8 |  |  |  | 14.3 | 6.3 | 3.3 |  |  |  | 45.4 | 6.3 | 1.59 | 1.1 | 0.15 | 1.665198 | 0.01817181 | 5.5 | 20.3 | 61.38 | 5.66 | 2.35 | 25.54 | 0.22 | 1.106549 | 0.3120723 |  | 24.27003 | 38
60 | 260 | 0.1 | 50 | 1000 | 400 | 8 |  |  |  | 14.3 | 6.3 | 3.3 |  |  |  | 45.4 | 6.3 | 1.59 | 1.1 | 0.15 | 1.665198 | 0.01817181 | 5.5 | 20.3 | 65.85 | 5.52 | 2.65 | 20.82 | 0.26 | 1.005923 | 0.2371298 |  | 26.42349 | 35
90 | 260 | 0.1 | 50 | 1000 | 400 | 8 |  |  |  | 14.3 | 6.3 | 3.3 |  |  |  | 45.4 | 6.3 | 1.59 | 1.1 | 0.15 | 1.665198 | 0.01817181 | 5.5 | 20.3 | 66.29 | 5.49 | 2.7 | 20.27 | 0.28 | 0.9938151 | 0.2293332 |  | 26.627545 | 33
120 | 260 | 0.1 | 50 | 1000 | 400 | 8 |  |  |  | 14.3 | 6.3 | 3.3 |  |  |  | 45.4 | 6.3 | 1.59 | 1.1 | 0.15 | 1.665198 | 0.01817181 | 5.5 | 20.3 | 69.24 | 5.53 | 2.7 | 17.34 | 0.23 | 0.9584055 | 0.187825 |  | 28.20477 | 35
30 | 180 | 0.1 | 10 | 250 | 150 | 15 | [7 empty] | 47.38 | 5.18 | 22.65 | 3.22 | 1.32 | 24.25 | 1.07 | 1.70596 | 0.8029801 | 47.44 | 7.925235 | 20.91 | 2.6 | 0.78 | 20.11 | 0.77 | 1.492109 | 0.7213056 | 54.81 | 7.190745 | 88 | https://doi.org/10.1016/j.applthermaleng.2015.08.064
30 | 210 | 0.1 | 10 | 250 | 150 | 15 | [7 empty] | 47.38 | 5.18 | 22.65 | 3.22 | 1.32 | 24.25 | 1.07 | 1.70596 | 0.8029801 | 47.44 | 7.925235 | 20.32 | 2.3 | 0.55 | 18.24 | 0.7 | 1.358268 | 0.6732283 | 57.86 | 6.89672 | 90
30 | 240 | 0.1 | 10 | 250 | 150 | 15 | [7 empty] | 47.38 | 5.18 | 22.65 | 3.22 | 1.32 | 24.25 | 1.07 | 1.70596 | 0.8029801 | 47.44 | 7.925235 | 19.66 | 1.96 | 0.43 | 16.7 | 0.68 | 1.196338 | 0.6370804 | 60.54 | 6.46301 | 84
30 | 270 | 0.1 | 10 | 250 | 150 | 15 | [7 empty] | 47.38 | 5.18 | 22.65 | 3.22 | 1.32 | 24.25 | 1.07 | 1.70596 | 0.8029801 | 47.44 | 7.925235 | 19.17 | 1.88 | 0.42 | 14.12 | 0.61 | 1.176839 | 0.5524257 | 63.78 | 6.64368 | 76
30 | 300 | 0.1 | 10 | 250 | 150 | 15 | [7 empty] | 47.38 | 5.18 | 22.65 | 3.22 | 1.32 | 24.25 | 1.07 | 1.70596 | 0.8029801 | 47.44 | 7.925235 | 19.11 | 1.71 | 0.39 | 11.91 | 0.63 | 1.073783 | 0.4674254 | 66.23 | 6.775125 | 73
60 | 180 | 0.1 | 50 | 1000 | 400 | 8 | [9 empty] | 52.05 | 8.21 | 2.33 | 36.76 | 0.65 | 1.892795 | 0.529683 | 10.68 | 24.5 | 55.18 | 7.08 | 1.88 | 35.15 | 0.71 | 1.539688 | 0.4777546 | 9.6 | 24.1 | 80.7 | https://doi.org/10.1016/j.biortech.2016.08.071
60 | 220 | 0.1 | 50 | 1000 | 400 | 8 | [9 empty] | 52.05 | 8.21 | 2.33 | 36.76 | 0.65 | 1.892795 | 0.529683 | 10.68 | 24.5 | 62.09 | 6.75 | 2.29 | 28.13 | 0.74 | 1.304558 | 0.339789 | 13.44 | 26.8 | 66.4
60 | 260 | 0.1 | 50 | 1000 | 400 | 8 | [9 empty] | 52.05 | 8.21 | 2.33 | 36.76 | 0.65 | 1.892795 | 0.529683 | 10.68 | 24.5 | 69.82 | 6.42 | 3.22 | 19.76 | 0.78 | 1.103409 | 0.2122601 | 16.72 | 29.9 | 46.3
240 | 200 | 0.1 | 10.3 | 125 | 50 | 4.854369 | [7 empty] | 69.98 | 1.42 | 36.7 | 6.4 | 5.5 | 35.9 | 9.5 | 2.092643 | 0.7336512 | 28.6 | 24.12 | 33.3 | 4.4 | 2.1 | 18.5 | 3.8 | 1.585586 | 0.4166667 | 43.89 | 28.4 | 53.9 | https://doi.org/10.1016/j.apenergy.2013.04.084
360 | 200 | 0.1 | 10.3 | 125 | 50 | 4.854369 | [7 empty] | 69.98 | 1.42 | 36.7 | 6.4 | 5.5 | 35.9 | 9.5 | 2.092643 | 0.7336512 | 28.6 | 24.12 | 33.2 | 4.3 | 2.1 | 17.8 | 3.8 | 1.554217 | 0.4021084 | 44.39 | 27.55 | 58.7
480 | 200 | 0.1 | 10.3 | 125 | 50 | 4.854369 | [7 empty] | 69.98 | 1.42 | 36.7 | 6.4 | 5.5 | 35.9 | 9.5 | 2.092643 | 0.7336512 | 28.6 | 24.12 | 32.6 | 4.2 | 2.2 | 17.6 | 3.8 | 1.546012 | 0.404908 | 44.67 | 26.95 | 59.7
600 | 200 | 0.1 | 10.3 | 125 | 50 | 4.854369 | [7 empty] | 69.98 | 1.42 | 36.7 | 6.4 | 5.5 | 35.9 | 9.5 | 2.092643 | 0.7336512 | 28.6 | 24.12 | 32.5 | 4.1 | 2.2 | 17.4 | 3.8 | 1.513846 | 0.4015385 | 46.58 | 27.93 | 60.2
720 | 200 | 0.1 | 10.3 | 125 | 50 | 4.854369 | [7 empty] | 69.98 | 1.42 | 36.7 | 6.4 | 5.5 | 35.9 | 9.5 | 2.092643 | 0.7336512 | 28.6 | 24.12 | 32.5 | 4.1 | 2.2 | 16.9 | 3.9 | 1.513846 | 0.39 | 46.69 | 28.52 | 60.4
60 | 180 | 0.1 | 28.6 | 200 | 95.6 | 3.342657 | [9 empty] | 53.2 | 6.7 | 1.7 | 36.2 | 0.3 | 1.511278 | 0.5103383 | 1.9 | 22.5 | 59.7 | 6.7 | 1.5 | 29.4 | 0.4 | 1.346734 | 0.3693467 | 2.3 | 24.9 | 78.8 | https://doi.org/10.1016/j.jenvman.2020.110067
120 | 180 | 0.1 | 28.6 | 200 | 95.6 | 3.342657 | [9 empty] | 53.2 | 6.7 | 1.7 | 36.2 | 0.3 | 1.511278 | 0.5103383 | 1.9 | 22.5 | 60.1 | 6.7 | 1.6 | 29.1 | 0.4 | 1.33777 | 0.3631448 | 2.2 | 25.1 | 80.1
60 | 220 | 0.1 | 28.6 | 200 | 95.6 | 3.342657 | [9 empty] | 53.2 | 6.7 | 1.7 | 36.2 | 0.3 | 1.511278 | 0.5103383 | 1.9 | 22.5 | 64 | 6.4 | 1.7 | 25.3 | 0.4 | 1.2 | 0.296484375 | 2.2 | 27.2 | 72
120 | 220 | 0.1 | 28.6 | 200 | 95.6 | 3.342657 | [9 empty] | 53.2 | 6.7 | 1.7 | 36.2 | 0.3 | 1.511278 | 0.5103383 | 1.9 | 22.5 | 64.5 | 6.4 | 2 | 24.8 | 0.3 | 1.190698 | 0.2883721 | 2 | 27.7 | 70.1
60 | 250 | 0.1 | 28.6 | 200 | 95.6 | 3.342657 | [9 empty] | 53.2 | 6.7 | 1.7 | 36.2 | 0.3 | 1.511278 | 0.5103383 | 1.9 | 22.5 | 69.2 | 6.5 | 2 | 19.4 | 0.3 | 1.127168 | 0.2102601 | 2.5 | 30.5 | 61.5
120 | 250 | 0.1 | 28.6 | 200 | 95.6 | 3.342657 | [9 empty] | 53.2 | 6.7 | 1.7 | 36.2 | 0.3 | 1.511278 | 0.5103383 | 1.9 | 22.5 | 69.1 | 6.3 | 2 | 19.8 | 0.3 | 1.094067 | 0.2149059 | 2.7 | 30 | 61.1
240 | 180 | 0.1 | 50 | 500 | 250 | 5 | [6 empty] | 80 |  |  | 51.94 | 6.63 | 3.28 | 35.29 | 0 | 1.531767 | 0.5095784 | 2.86 | 22.18 | 66.67 | 7.2 | 4.08 | 21.03 | 0 | 1.295935 | 0.2365757 | 1.02 | 29.5 | 49.33 | https://doi.org/10.1016/j.biortech.2018.07.006
240 | 220 | 0.1 | 50 | 500 | 250 | 5 | [6 empty] | 80 |  |  | 51.94 | 6.63 | 3.28 | 35.29 | 0 | 1.531767 | 0.5095784 | 2.86 | 22.18 | 67.98 | 6.89 | 3.55 | 18.7 | 0 | 1.21624 | 0.2063107 | 2.88 | 29.8 | 42.33
240 | 260 | 0.1 | 50 | 500 | 250 | 5 | [6 empty] | 80 |  |  | 51.94 | 6.63 | 3.28 | 35.29 | 0 | 1.531767 | 0.5095784 | 2.86 | 22.18 | 71.08 | 6.7 | 3.32 | 14.03 | 0 | 1.13112 | 0.1480374 | 4.87 | 31.11 | 47.13
120 | 260 | 0.1 | 50 | 500 | 250 | 5 | [6 empty] | 80 |  |  | 51.94 | 6.63 | 3.28 | 35.29 | 0 | 1.531767 | 0.5095784 | 2.86 | 22.18 | 65.97 | 6.19 | 3.48 | 16.91 | 0 | 1.125966 | 0.1922465 | 7.45 | 28.36 | 33.67
180 | 260 | 0.1 | 50 | 500 | 250 | 5 | [6 empty] | 80 |  |  | 51.94 | 6.63 | 3.28 | 35.29 | 0 | 1.531767 | 0.5095784 | 2.86 | 22.18 | 68.32 | 6.25 | 3.44 | 15.97 | 0 | 1.097775 | 0.1753147 | 6.02 | 29.38 | 38.61
240 | 260 | 0.1 | 50 | 500 | 250 | 5 | [6 empty] | 70 |  |  | 51.94 | 6.63 | 3.28 | 35.29 | 0 | 1.531767 | 0.5095784 | 2.86 | 22.18 | 70.07 | 6.42 | 3.52 | 11.85 | 0 | 1.099472 | 0.1268374 | 8.14 | 30.57 | 52.08
240 | 260 | 0.1 | 50 | 500 | 250 | 5 | [6 empty] | 90 |  |  | 51.94 | 6.63 | 3.28 | 35.29 | 0 | 1.531767 | 0.5095784 | 2.86 | 22.18 | 68.99 | 6.64 | 4.74 | 16.4 | 0 | 1.15495 | 0.1782867 | 2.69 | 30.03 | 36.08
20 | 150 | 0.1 | 25 | 500 | 250 | 10 | [6 empty] | 15.13 | 34.84 | 40.73 | 48.3 | 6.66 | 1 | 43.7 | 0.34 | 1.654658 | 0.6785714 | 3 | 19.45 | 49.58 | 5.91 | 0.92 | 43.37 | 0.22 | 1.430415 | 0.6560609 | 4.01 | 20.01 | 76 | https://doi.org/10.1016/j.biortech.2012.09.042
20 | 250 | 0.1 | 25 | 500 | 250 | 10 | [6 empty] | 15.13 | 34.84 | 40.73 | 48.3 | 6.66 | 1 | 43.7 | 0.34 | 1.654658 | 0.6785714 | 3 | 19.45 | 54.3 | 4.17 | 1.02 | 38.29 | 0.24 | 0.921547 | 0.5288674 | 4.16 | 22.07 | 62
20 | 350 | 0.1 | 25 | 500 | 250 | 10 | [6 empty] | 15.13 | 34.84 | 40.73 | 48.3 | 6.66 | 1 | 43.7 | 0.34 | 1.654658 | 0.6785714 | 3 | 19.45 | 66.02 | 4.15 | 1.12 | 28.43 | 0.28 | 0.7543169 | 0.3229703 | 4.32 | 27.2 | 49
480 | 220 | 0.1 | 25 | 250 | 100 | 4 | [9 empty] | 29.84 | 8 | 1.2 | 55.023 | 5.937 | 3.217158 | 1.382951 | 40.5 | 10.27 | 43.79 | 5.26 | 1.44 | 44.62 | 4.89 | 1.441425 | 0.7642156 | 30 | 16.63 | 8.5 | https://doi.org/10.1016/j.biortech.2012.01.093
480 | 245 | 0.1 | 25 | 250 | 100 | 4 | [9 empty] | 29.84 | 8 | 1.2 | 55.023 | 5.937 | 3.217158 | 1.382951 | 40.5 | 10.27 | 55.67 | 6.26 | 1.96 | 31.54 | 4.57 | 1.34938 | 0.4249147 | 23.1 | 24.27 | 12
480 | 276 | 0.1 | 25 | 250 | 100 | 4 | [9 empty] | 29.84 | 8 | 1.2 | 55.023 | 5.937 | 3.217158 | 1.382951 | 40.5 | 10.27 | 61.74 | 7.54 | 2.01 | 25.18 | 3.53 | 1.4655 | 0.3058795 | 18.9 | 26.3 | 13
480 | 285 | 0.1 | 25 | 250 | 100 | 4 | [9 empty] | 29.84 | 8 | 1.2 | 55.023 | 5.937 | 3.217158 | 1.382951 | 40.5 | 10.27 | 61.86 | 7.06 | 1.84 | 25.89 | 3.35 | 1.369544 | 0.3138943 | 20 | 26.35 | 12
480 | 220 | 0.1 | 25 | 250 | 100 | 4 | [9 empty] | 30.68 | 8 | 1.2 | 54.183 | 5.937 | 3.129074 | 1.324552 | 40.5 | 11 | 54.53 | 6.93 | 1.94 | 33.48 | 3.12 | 1.525032 | 0.4604805 | 14.5 | 22.65 | 19.9
480 | 245 | 0.1 | 25 | 250 | 100 | 4 | [9 empty] | 30.68 | 8 | 1.2 | 54.183 | 5.937 | 3.129074 | 1.324552 | 40.5 | 11 | 57.39 | 8.23 | 1.91 | 30.14 | 2.33 | 1.720857 | 0.393884 | 16.5 | 24.78 | 19
480 | 276 | 0.1 | 25 | 250 | 100 | 4 | [9 empty] | 30.68 | 8 | 1.2 | 54.183 | 5.937 | 3.129074 | 1.324552 | 40.5 | 11 | 67.3 | 10.59 | 2.02 | 18.13 | 1.96 | 1.888262 | 0.2020431 | 16.8 | 29.69 | 17.6
480 | 285 | 0.1 | 25 | 250 | 100 | 4 | [9 empty] | 30.68 | 8 | 1.2 | 54.183 | 5.937 | 3.129074 | 1.324552 | 40.5 | 11 | 67.52 | 9.76 | 1.9 | 19.02 | 1.8 | 1.734597 | 0.2112707 | 15 | 29.78 | 17.4
30 | 200 | 0.1 | 30 | 500 | 300 | 10 | [7 empty] | 34.3 | 54 | 63.8 | 4.1 | 1.5 | 26 | 4.6 | 0.7711599 | 0.3056426 | 11.1 | 27.4 | 71.4 | 4.8 | 1.8 | 19 | 3 | 0.8067227 | 0.1995798 | 6.6 | 29.8 | 97 | https://doi.org/10.1016/j.fuproc.2017.08.016
30 | 230 | 0.1 | 30 | 500 | 300 | 10 | [7 empty] | 34.3 | 54 | 63.8 | 4.1 | 1.5 | 26 | 4.6 | 0.7711599 | 0.3056426 | 11.1 | 27.4 | 69.2 | 4.6 | 1.7 | 20.8 | 3.8 | 0.7976879 | 0.2254335 | 9.5 | 29 | 99.2
30 | 260 | 0.1 | 30 | 500 | 300 | 10 | [7 empty] | 34.3 | 54 | 63.8 | 4.1 | 1.5 | 26 | 4.6 | 0.7711599 | 0.3056426 | 11.1 | 27.4 | 69.1 | 4.3 | 1.7 | 21.3 | 3.5 | 0.7467438 | 0.2311867 | 6.6 | 28.1 | 96.1
30 | 200 | 0.1 | 30 | 500 | 300 | 10 | [7 empty] | 84.5 | 12.8 | 48.7 | 5.7 | 0.2 | 45.4 | 0 | 1.404517 | 0.6991786 | 1.3 | 19.7 | 52.4 | 5.8 | 0.3 | 41.2 | 0 | 1.328244 | 0.5896947 | 0.1 | 20.4 | 68.8
30 | 230 | 0.1 | 30 | 500 | 300 | 10 | [7 empty] | 84.5 | 12.8 | 48.7 | 5.7 | 0.2 | 45.4 | 0 | 1.404517 | 0.6991786 | 1.3 | 19.7 | 59.3 | 5.4 | 0.3 | 35 | 0 | 1.092749 | 0.4426644 | 0 | 24.6 | 57.2
30 | 260 | 0.1 | 30 | 500 | 300 | 10 | [7 empty] | 84.5 | 12.8 | 48.7 | 5.7 | 0.2 | 45.4 | 0 | 1.404517 | 0.6991786 | 1.3 | 19.7 | 69.6 | 4.4 | 0.3 | 25.6 | 0 | 0.7586207 | 0.2758621 | 0.2 | 28.6 | 46.2
30 | 200 | 0.1 | 30 | 500 | 300 | 10 | [7 empty] | 59.4 | 33.4 | 56.25 | 4.9 | 0.85 | 35.7 | 2.3 | 1.045333 | 0.476 | 6.2 | 23.55 | 58.2 | 5.3 | 0.8 | 34.4 | 1.2 | 1.092784 | 0.443299 | 3.7 | 24.8 | 80.5
30 | 230 | 0.1 | 30 | 500 | 300 | 10 | [7 empty] | 59.4 | 33.4 | 56.25 | 4.9 | 0.85 | 35.7 | 2.3 | 1.045333 | 0.476 | 6.2 | 23.55 | 67.2 | 4.2 | 1.1 | 25.6 | 2 | 0.75 | 0.2857143 | 5.3 | 26.1 | 66.9
30 | 260 | 0.1 | 30 | 500 | 300 | 10 | [7 empty] | 59.4 | 33.4 | 56.25 | 4.9 | 0.85 | 35.7 | 2.3 | 1.045333 | 0.476 | 6.2 | 23.55 | 68.7 | 4.1 | 1.1 | 24.4 | 1.6 | 0.7161572 | 0.2663755 | 3 | 27.3 | 67.2
5 | 190 | 0.1 | 10 | 600 | 60 | 6 | [7 empty] | 87.5 | 11.7 | 46.7 | 6 | 0.2 | 45.3 | 0 | 1.541756 | 0.7275161 | 0.8 | 16.26655 | 48.8 | 5.9 | 0.2 | 44.7 | 0 | 1.45082 | 0.6869877 | 0.5 | 19.9 | 83.5 | https://doi.org/10.1016/j.enconman.2015.08.031
5 | 225 | 0.1 | 10 | 600 | 60 | 6 | [7 empty] | 87.5 | 11.7 | 46.7 | 6 | 0.2 | 45.3 | 0 | 1.541756 | 0.7275161 | 0.8 | 16.26655 | 49.6 | 5.9 | 0.3 | 41.8 | 0 | 1.427419 | 0.6320565 | 0.7 | 21.4 | 66.8
5 | 260 | 0.1 | 10 | 600 | 60 | 6 | [7 empty] | 87.5 | 11.7 | 46.7 | 6 | 0.2 | 45.3 | 0 | 1.541756 | 0.7275161 | 0.8 | 16.26655 | 61.2 | 5.3 | 0.4 | 31.6 | 0 | 1.039216 | 0.3872549 | 0.9 | 25.7 | 47.8
600 | 180 | 0.1 | 5 | 50 | 20 | 4 | [7 empty] | 81.41 | 1.43 | 39.57 | 5.78 | 3.37 | 33.65 | 0.48 | 1.752843 | 0.6377938 | 17.16 | 15.621975 | 46.22 | 5.72 | 3.24 | 23.01 | 0.45 | 1.485071 | 0.3733773 | 21.3 | 19.683235 | 66.38 | https://doi.org/10.1016/j.jenvman.2018.12.072
600 | 200 | 0.1 | 5 | 50 | 20 | 4 | [7 empty] | 81.41 | 1.43 | 39.57 | 5.78 | 3.37 | 33.65 | 0.48 | 1.752843 | 0.6377938 | 17.16 | 15.621975 | 46.84 | 5.66 | 3 | 19.28 | 0.4 | 1.450043 | 0.3087105 | 21.82 | 20.47292 | 61.56
600 | 220 | 0.1 | 5 | 50 | 20 | 4 | [7 empty] | 81.41 | 1.43 | 39.57 | 5.78 | 3.37 | 33.65 | 0.48 | 1.752843 | 0.6377938 | 17.16 | 15.621975 | 50.64 | 5.44 | 3.16 | 17.05 | 0.44 | 1.2891 | 0.2525178 | 23.27 | 21.841215 | 55.54
30 | 240 | 0.1 | 30 | 700 | 240 | 8 | [6 empty] | 8 | 64.51 | 2 | 38.61 | 6.05 | 2.4 | 41.09 | 0 | 1.880342 | 0.798174 | 11.85 | 16.07 | 56.6 | 7.21 | 6.12 | 14.86 | 0 | 1.528622 | 0.1969081 | 15.21 | 26.3 | 44 | https://doi.org/10.1016/j.jestch.2016.08.015
30 | 260 | 0.1 | 30 | 700 | 240 | 8 | [6 empty] | 8 | 64.51 | 2 | 38.61 | 6.05 | 2.4 | 41.09 | 0 | 1.880342 | 0.798174 | 11.85 | 16.07 | 57.32 | 7.11 | 5.45 | 15.28 | 0 | 1.488486 | 0.1999302 | 14.84 | 26.41 | 43
30 | 280 | 0.1 | 30 | 700 | 240 | 8 | [6 empty] | 8 | 64.51 | 2 | 38.61 | 6.05 | 2.4 | 41.09 | 0 | 1.880342 | 0.798174 | 11.85 | 16.07 | 60.2 | 6.43 | 4.76 | 14.51 | 0 | 1.281728 | 0.1807724 | 14.1 | 26.72 | 42
30 | 300 | 0.1 | 30 | 700 | 240 | 8 | [6 empty] | 8 | 64.51 | 2 | 38.61 | 6.05 | 2.4 | 41.09 | 0 | 1.880342 | 0.798174 | 11.85 | 16.07 | 62.78 | 6.11 | 3.2 | 15.61 | 0 | 1.167888 | 0.1864845 | 12.3 | 26.19 | 39
30 | 320 | 0.1 | 30 | 700 | 240 | 8 | [6 empty] | 8 | 64.51 | 2 | 38.61 | 6.05 | 2.4 | 41.09 | 0 | 1.880342 | 0.798174 | 11.85 | 16.07 | 62.88 | 6.05 | 3.12 | 15.65 | 0 | 1.15458 | 0.1866651 | 12.3 | 27.15 | 37
10 | 300 | 0.1 | 30 | 700 | 240 | 8 | [6 empty] | 8 | 64.51 | 2 | 38.61 | 6.05 | 2.4 | 41.09 | 0 | 1.880342 | 0.798174 | 11.85 | 16.07 | 59.21 | 5.1 | 2.89 | 22.6 | 0 | 1.033609 | 0.2862692 | 10.2 | 24.08 | 42
20 | 300 | 0.1 | 30 | 700 | 240 | 8 | [6 empty] | 8 | 64.51 | 2 | 38.61 | 6.05 | 2.4 | 41.09 | 0 | 1.880342 | 0.798174 | 11.85 | 16.07 | 62.1 | 5.88 | 3.1 | 17.92 | 0 | 1.136232 | 0.2164251 | 11 | 26.47 | 40
40 | 300 | 0.1 | 30 | 700 | 240 | 8 | [6 empty] | 8 | 64.51 | 2 | 38.61 | 6.05 | 2.4 | 41.09 | 0 | 1.880342 | 0.798174 | 11.85 | 16.07 | 39 | 6 | 3.1 | 15.89 | 0 | 1.846154 | 0.3055769 | 12.13 | 27.07 | 39
30 | 300 | 0.1 | 30 | 700 | 120 | 4 | [6 empty] | 8 | 64.51 | 2 | 38.61 | 6.05 | 2.4 | 41.09 | 0 | 1.880342 | 0.798174 | 11.85 | 16.07 | 58.34 | 7.1 | 4.62 | 20.38 | 0 | 1.460405 | 0.2619986 | 9.56 | 26.35 | 43
30 | 300 | 0.1 | 30 | 700 | 180 | 6 | [6 empty] | 8 | 64.51 | 2 | 38.61 | 6.05 | 2.4 | 41.09 | 0 | 1.880342 | 0.798174 | 11.85 | 16.07 | 60.23 | 6.87 | 4.12 | 17.66 | 0 | 1.368753 | 0.219907 | 11.12 | 26.99 | 40
30 | 300 | 0.1 | 30 | 700 | 360 | 12 | [6 empty] | 8 | 64.51 | 2 | 38.61 | 6.05 | 2.4 | 41.09 | 0 | 1.880342 | 0.798174 | 11.85 | 16.07 | 62.12 | 6.1 | 3.34 | 16.32 | 0 | 1.178364 | 0.197038 | 12.12 | 26.88 | 39
60 | 180 | 0.1 | 3 | 50 | 30 | 10 | [6 empty] | 30.3 |  |  | 37.72 | 4.8 | 2.79 | 36.13 | 0 | 1.527041 | 0.7183855 | 18.56 | 13.154555 | 44.08 | 5.4 | 1.26 | 36.03 | 0.07 | 1.470054 | 0.6130331 | 13.17 | 16.178885 | 80 | https://doi.org/10.1016/j.biortech.2015.01.118
60 | 220 | 0.1 | 3 | 50 | 30 | 10 | [6 empty] | 30.3 |  |  | 37.72 | 4.8 | 2.79 | 36.13 | 0 | 1.527041 | 0.7183855 | 19.56 | 13.154555 | 45.01 | 4.76 | 1.81 | 35.41 | 0 | 1.269051 | 0.5900355 | 13 | 15.689975 | 59
60 | 250 | 0.1 | 3 | 50 | 30 | 10 | [6 empty] | 30.3 |  |  | 37.72 | 4.8 | 2.79 | 36.13 | 0 | 1.527041 | 0.7183855 | 20.56 | 13.154555 | 49.32 | 4.58 | 2.51 | 23.72 | 0.04 | 1.114355 | 0.3607056 | 19.84 | 18.97638 | 40
180 | 180 | 0.1 | 3 | 50 | 30 | 10 | [6 empty] | 30.3 |  |  | 37.72 | 4.8 | 2.79 | 36.13 | 0 | 1.527041 | 0.7183855 | 21.56 | 13.154555 | 44.01 | 5.44 | 1.56 | 36.11 | 0 | 1.483299 | 0.6153715 | 12.88 | 16.198065 | 68
180 | 220 | 0.1 | 3 | 50 | 30 | 10 | [6 empty] | 30.3 |  |  | 37.72 | 4.8 | 2.79 | 36.13 | 0 | 1.527041 | 0.7183855 | 22.56 | 13.154555 | 48.72 | 4.95 | 2.05 | 25.05 | 0 | 1.219212 | 0.3856219 | 19.24 | 19.064535 | 66
180 | 250 | 0.1 | 3 | 50 | 30 | 10 | [6 empty] | 30.3 |  |  | 37.72 | 4.8 | 2.79 | 36.13 | 0 | 1.527041 | 0.7183855 | 23.56 | 13.154555 | 52.58 | 4.38 | 2.02 | 19.74 | 0 | 0.9996196 | 0.2815709 | 21.28 | 20.50309 | 58
480 | 180 | 0.1 | 3 | 50 | 30 | 10 | [6 empty] | 30.3 |  |  | 37.72 | 4.8 | 2.79 | 36.13 | 0 | 1.527041 | 0.7183855 | 24.56 | 13.154555 | 45.02 | 4.92 | 1.6 | 33.49 | 0 | 1.311417 | 0.5579187 | 14.97 | 16.264555 | 63
480 | 220 | 0.1 | 3 | 50 | 30 | 10 | [6 empty] | 30.3 |  |  | 37.72 | 4.8 | 2.79 | 36.13 | 0 | 1.527041 | 0.7183855 | 25.56 | 13.154555 | 52.53 | 4.87 | 2.7 | 19.31 | 0 | 1.112507 | 0.2756996 | 20.6 | 21.262665 | 42
480 | 250 | 0.1 | 3 | 50 | 30 | 10 | [6 empty] | 30.3 |  |  | 37.72 | 4.8 | 2.79 | 36.13 | 0 | 1.527041 | 0.7183855 | 26.56 | 13.154555 | 53.84 | 5.1 | 2.46 | 12.91 | 0 | 1.136701 | 0.1798384 | 25.69 | 23.176285 | 41
30 | 230 | 0.1 | 20 | 250 | 100 | 5 | [7 empty] | 79.36 | 12.24 | 36.03 | 5.86 | 0.01 | 49.7 | 0 | 1.951707 | 1.034555 | 8.4 | 11.67477 | 35.01 | 5.32 | 0 | 46.47 | 0 | 1.823479 | 0.9955013 | 13.2 | 11.135445 | 83 | https://doi.org/10.1016/j.biortech.2017.06.117
30 | 250 | 0.1 | 20 | 250 | 100 | 5 | [7 empty] | 79.36 | 12.24 | 36.03 | 5.86 | 0.01 | 49.7 | 0 | 1.951707 | 1.034555 | 8.4 | 11.67477 | 37.53 | 4.08 | 0.02 | 36.11 | 0 | 1.304556 | 0.7216227 | 22.27 | 12.065745 | 58
60 | 250 | 0.1 | 20 | 250 | 100 | 5 | [7 empty] | 79.36 | 12.24 | 36.03 | 5.86 | 0.01 | 49.7 | 0 | 1.951707 | 1.034555 | 8.4 | 11.67477 | 38.3 | 3.69 | 0.03 | 28.85 | 0 | 1.156136 | 0.5649478 | 29.13 | 13.064995 | 55
120 | 250 | 0.1 | 20 | 250 | 100 | 5 | [7 empty] | 79.36 | 12.24 | 36.03 | 5.86 | 0.01 | 49.7 | 0 | 1.951707 | 1.034555 | 8.4 | 11.67477 | 39.32 | 3.02 | 0.02 | 26.41 | 0 | 0.9216684 | 0.5037513 | 31.23 | 12.888535 | 49
30 | 210 | 0.1 | 20 | 250 | 100 | 5 | [7 empty] | 75.04 | 16.44 | 38.36 | 6.34 | 3.56 | 43.22 | 0 | 1.983316 | 0.8450209 | 8.53 | 14.30443 | 45.02 | 6.33 | 1.5 | 39.72 | 0 | 1.68725 | 0.6617059 | 7.43 | 17.16598 | 72
60 | 210 | 0.1 | 20 | 250 | 100 | 5 | [7 empty] | 75.04 | 16.44 | 38.36 | 6.34 | 3.56 | 43.22 | 0 | 1.983316 | 0.8450209 | 8.53 | 14.30443 | 46.14 | 6.25 | 1.82 | 38.67 | 0 | 1.625488 | 0.6285761 | 7.12 | 17.617725 | 64
30 | 250 | 0.1 | 20 | 250 | 100 | 5 | [7 empty] | 75.04 | 16.44 | 38.36 | 6.34 | 3.56 | 43.22 | 0 | 1.983316 | 0.8450209 | 8.53 | 14.30443 | 51.08 | 5.99 | 2.78 | 32.02 | 0 | 1.407204 | 0.4701449 | 8.14 | 20.10319 | 55
60 | 250 | 0.1 | 20 | 250 | 100 | 5 | [7 empty] | 75.04 | 16.44 | 38.36 | 6.34 | 3.56 | 43.22 | 0 | 1.983316 | 0.8450209 | 8.53 | 14.30443 | 55.36 | 5.71 | 3.72 | 25.72 | 0 | 1.237717 | 0.3484465 | 9.49 | 22.27454 | 51
30 | 210 | 0.1 | 20 | 250 | 100 | 5 | [7 empty] | 81.88 | 13.47 | 43.02 | 6.98 | 2.8 | 42.56 | 0 | 1.947001 | 0.7419805 | 4.65 | 16.91124 | 61.63 | 6.6 | 4.14 | 23.06 | 0 | 1.285088 | 0.2806263 | 4.57 | 26.13953 | 70
90 | 210 | 0.1 | 20 | 250 | 100 | 5 | [7 empty] | 81.88 | 13.47 | 43.02 | 6.98 | 2.8 | 42.56 | 0 | 1.947001 | 0.7419805 | 4.65 | 16.91124 | 61.51 | 6.41 | 3.99 | 23.9 | 0 | 1.250528 | 0.291416 | 4.21 | 25.67771 | 63
30 | 250 | 0.1 | 20 | 250 | 100 | 5 | [7 empty] | 81.88 | 13.47 | 43.02 | 6.98 | 2.8 | 42.56 | 0 | 1.947001 | 0.7419805 | 4.65 | 16.91124 | 65.38 | 6.45 | 4.07 | 19.66 | 0 | 1.183848 | 0.2255277 | 4.44 | 27.79973 | 55
60 | 280 | 0.1 | 20 | 250 | 100 | 5 | [7 empty] | 63.26 | 31.84 | 80.74 | 7.98 | 0.48 | 4.62 | 0 | 1.186029 | 0.04291553 | 4.9 | 37.86089 | 82.51 | 8.05 | 0.2 | 1.93 | 0 | 1.170767 | 0.01754333 | 6.17 | 39.039275 | 97
120 | 280 | 0.1 | 20 | 250 | 100 | 5 | [7 empty] | 63.26 | 31.84 | 80.74 | 7.98 | 0.48 | 4.62 | 0 | 1.186029 | 0.04291553 | 4.9 | 37.86089 | 83.08 | 8.09 | 0.21 | 0.87 | 0 | 1.168512 | 0.007853876 | 6.64 | 39.478265 | 95
60 | 180 | 0.1 | 3 | 50 | 30 | 10 | [9 empty] | 37.8 | 4.8 | 1.9 | 31 | 0.1 | 1.52381 | 0.6150794 | 24.4 | 15.1 | 44.2 | 4.6 | 2.4 | 23.5 | 0.1 | 1.248869 | 0.3987557 | 25.2 | 17.8 | 74.7 | https://doi.org/10.1016/j.biortech.2016.08.027
240 | 180 | 0.1 | 3 | 50 | 30 | 10 | [9 empty] | 37.8 | 4.8 | 1.9 | 31 | 0.1 | 1.52381 | 0.6150794 | 24.4 | 15.1 | 54.4 | 6.2 | 4.4 | 18.4 | 0 | 1.367647 | 0.2536765 | 25 | 24.3 | 52.5
60 | 200 | 0.1 | 3 | 50 | 30 | 10 | [9 empty] | 37.8 | 4.8 | 1.9 | 31 | 0.1 | 1.52381 | 0.6150794 | 24.4 | 15.1 | 46.6 | 4.7 | 2.1 | 21.3 | 0.1 | 1.2103 | 0.3428112 | 25.2 | 19 | 60.7
120 | 200 | 0.1 | 3 | 50 | 30 | 10 | [9 empty] | 37.8 | 4.8 | 1.9 | 31 | 0.1 | 1.52381 | 0.6150794 | 24.4 | 15.1 | 52 | 6 | 3.8 | 21.7 | 0.3 | 1.384615 | 0.3129808 | 16.4 | 22.7 | 45.8
60 | 220 | 0.1 | 3 | 50 | 30 | 10 | [9 empty] | 37.8 | 4.8 | 1.9 | 31 | 0.1 | 1.52381 | 0.6150794 | 24.4 | 15.1 | 45 | 4.4 | 2.4 | 17.6 | 0.2 | 1.173333 | 0.2933333 | 30.4 | 18.5 | 58.1
60 | 250 | 0.1 | 3 | 50 | 30 | 10 | [9 empty] | 37.8 | 4.8 | 1.9 | 31 | 0.1 | 1.52381 | 0.6150794 | 24.4 | 15.1 | 57.6 | 4.6 | 3.1 | 4 | 0.3 | 0.9583333 | 0.05208333 | 30.4 | 24.4 | 46.1
120 | 250 | 0.1 | 3 | 50 | 30 | 10 | [9 empty] | 37.8 | 4.8 | 1.9 | 31 | 0.1 | 1.52381 | 0.6150794 | 24.4 | 15.1 | 56.9 | 5.6 | 5.1 | 6 | 0.3 | 1.181019 | 0.07908612 | 26.3 | 24.7 | 32.8
60 | 180 | 0.1 | 10 | 500 | 100 | 10 | [7 empty] | 72.6 | 15.9 | 41.96 | 8.01 | 3.45 | 35.04 | 0.07 | 2.290753 | 0.6263108 | 11.5 | 19.36612 | 65.51 | 7.36 | 3.38 | 14.54 | 0.12 | 1.348191 | 0.1664631 | 9.09 | 30.05707 | 53.82 | https://doi.org/10.1016/j.biortech.2017.09.076
60 | 200 | 0.1 | 10 | 500 | 100 | 10 | [7 empty] | 72.6 | 15.9 | 41.96 | 8.01 | 3.45 | 35.04 | 0.07 | 2.290753 | 0.6263108 | 11.5 | 19.36612 | 66.49 | 7.14 | 3.34 | 14.62 | 0.14 | 1.288615 | 0.164912 | 8.27 | 30.05987 | 45.52
60 | 220 | 0.1 | 10 | 500 | 100 | 10 | [7 empty] | 72.6 | 15.9 | 41.96 | 8.01 | 3.45 | 35.04 | 0.07 | 2.290753 | 0.6263108 | 11.5 | 19.36612 | 68.54 | 6.73 | 3.51 | 14.41 | 0.14 | 1.17829 | 0.1576816 | 6.67 | 30.204775 | 40.25
60 | 240 | 0.1 | 10 | 500 | 100 | 10 | [7 empty] | 72.6 | 15.9 | 41.96 | 8.01 | 3.45 | 35.04 | 0.07 | 2.290753 | 0.6263108 | 11.5 | 19.36612 | 69.36 | 6.94 | 3.68 | 12.24 | 0.11 | 1.200692 | 0.1323529 | 7.67 | 31.16916 | 38.2
60 | 260 | 0.1 | 10 | 500 | 100 | 10 | [7 empty] | 72.6 | 15.9 | 41.96 | 8.01 | 3.45 | 35.04 | 0.07 | 2.290753 | 0.6263108 | 11.5 | 19.36612 | 71.96 | 7.39 | 3.84 | 10.24 | 0.08 | 1.232351 | 0.106726 | 6.39 | 33.04756 | 35.01
60 | 180 | 0.1 | 350 | 2000 | 1135 | 3.242857 | [7 empty] | 83.43 | 14.56 | 54.86 | 6.6 | 2.5 | 34.03 | 0 | 1.443675 | 0.4652297 | 2.02 | 22.59 | 58.08 | 6.78 | 2.61 | 31.2 | 0 | 1.400826 | 0.4028926 | 1.33 | 23.64 | 87.2 | https://doi.org/10.1016/j.biortech.2018.02.021
60 | 220 | 0.1 | 350 | 2000 | 1135 | 3.242857 | [7 empty] | 83.43 | 14.56 | 54.86 | 6.6 | 2.5 | 34.03 | 0 | 1.443675 | 0.4652297 | 2.02 | 22.59 | 67.26 | 6.7 | 3.09 | 21.46 | 0 | 1.195361 | 0.2392953 | 1.49 | 28.28 | 72.5
60 | 50 | 0.1 | 350 | 2000 | 1135 | 3.242857 | [7 empty] | 83.43 | 14.56 | 54.86 | 6.6 | 2.5 | 34.03 | 0 | 1.443675 | 0.4652297 | 2.02 | 22.59 | 71.69 | 6.76 | 3.41 | 16.71 | 0 | 1.131539 | 0.1748152 | 1.43 | 31.15 | 61.7
120 | 190 | 0.1 | 2 | 50 | 20 | 10 | 42.6 | 39.2 | 18.2 | [6 empty] | 51 | 8.1 | 10.3 | 29.6 | 1 | 1.905882 | 0.4352941 | 4 | 23.5212 | 61.9 | 8.3 | 8.7 | 20.3 | 0.8 | 1.609047 | 0.2459612 |  | 28.8 | 36.7 | https://doi.org/10.1016/j.biortech.2016.05.110
180 | 190 | 0.1 | 2 | 50 | 20 | 10 | 42.6 | 39.2 | 18.2 | [6 empty] | 51 | 8.1 | 10.3 | 29.6 | 1 | 1.905882 | 0.4352941 | 4 | 23.5212 | 63.6 | 8.3 | 8.4 | 19 | 0.7 | 1.566038 | 0.2240566 |  | 29.8 | 33.9
240 | 190 | 0.1 | 2 | 50 | 20 | 10 | 42.6 | 39.2 | 18.2 | [6 empty] | 51 | 8.1 | 10.3 | 29.6 | 1 | 1.905882 | 0.4352941 | 4 | 23.5212 | 64.3 | 8.3 | 8.1 | 18.6 | 0.7 | 1.548989 | 0.2169518 |  | 30.2 | 31.6
120 | 200 | 0.1 | 2 | 50 | 20 | 10 | 42.6 | 39.2 | 18.2 | [6 empty] | 51 | 8.1 | 10.3 | 29.6 | 1 | 1.905882 | 0.4352941 | 4 | 23.5212 | 65.1 | 8.5 | 8 | 17.7 | 0.7 | 1.56682 | 0.2039171 |  | 30.9 | 31
180 | 200 | 0.1 | 2 | 50 | 20 | 10 | 42.6 | 39.2 | 18.2 | [6 empty] | 51 | 8.1 | 10.3 | 29.6 | 1 | 1.905882 | 0.4352941 | 4 | 23.5212 | 66.3 | 8.4 | 7.6 | 17.1 | 0.6 | 1.520362 | 0.1934389 |  | 31.6 | 28.9
240 | 200 | 0.1 | 2 | 50 | 20 | 10 | 42.6 | 39.2 | 18.2 | [6 empty] | 51 | 8.1 | 10.3 | 29.6 | 1 | 1.905882 | 0.4352941 | 4 | 23.5212 | 66.9 | 8.3 | 7.5 | 16.5 | 0.8 | 1.488789 | 0.1849776 |  | 31.19 | 27.1
120 | 210 | 0.1 | 2 | 50 | 20 | 10 | 42.6 | 39.2 | 18.2 | [6 empty] | 51 | 8.1 | 10.3 | 29.6 | 1 | 1.905882 | 0.4352941 | 4 | 23.5212 | 67.7 | 8.7 | 7.4 | 15.5 | 0.7 | 1.542097 | 0.1717134 |  | 32.9 | 27.2
180 | 210 | 0.1 | 2 | 50 | 20 | 10 | 42.6 | 39.2 | 18.2 | [6 empty] | 51 | 8.1 | 10.3 | 29.6 | 1 | 1.905882 | 0.4352941 | 4 | 23.5212 | 67.8 | 8.4 | 6.9 | 16.3 | 0.6 | 1.486726 | 0.1803097 |  | 32.5 | 24.1
240 | 210 | 0.1 | 2 | 50 | 20 | 10 | 42.6 | 39.2 | 18.2 | [6 empty] | 51 | 8.1 | 10.3 | 29.6 | 1 | 1.905882 | 0.4352941 | 4 | 23.5212 | 68.3 | 8.5 | 6.7 | 15.9 | 0.6 | 1.493411 | 0.1745974 |  | 33 | 21.6
600 | 150 | 0.1 | 22.4 | 400 | 150 | 6.696429 | [9 empty] | 52.03 | 7.35 | 1.41 | 39.12 | 0.09 | 1.695176 | 0.5639054 | 2 | 21.09902 | 57.75 | 8.2 | 0.77 | 33.14 | 0.14 | 1.703896 | 0.4303896 |  | 27.2 | 65 | https://doi.org/10.1016/j.wasman.2015.04.016
300 | 170 | 0.1 | 45 | 400 | 150 | 3.333333 | [9 empty] | 52.03 | 7.35 | 1.41 | 39.12 | 0.09 | 1.695176 | 0.5639054 | 2 | 21.09902 | 61.5 | 8.13 | 0.88 | 29.41 | 0.08 | 1.586341 | 0.3586585 |  | 26.4 | 64.6
300 | 170 | 0.1 | 15 | 400 | 150 | 10 | [9 empty] | 52.03 | 7.35 | 1.41 | 39.12 | 0.09 | 1.695176 | 0.5639054 | 2 | 21.09902 | 54.45 | 7.57 | 0.68 | 37.21 | 0.09 | 1.66832 | 0.5125344 |  | 26.7 | 68
900 | 170 | 0.1 | 45 | 400 | 150 | 3.333333 | [9 empty] | 52.03 | 7.35 | 1.41 | 39.12 | 0.09 | 1.695176 | 0.5639054 | 2 | 21.09902 | 58.05 | 7.52 | 0.72 | 33.63 | 0.09 | 1.554522 | 0.4344961 |  | 27.4 | 60.8
900 | 170 | 0.1 | 15 | 400 | 150 | 10 | [9 empty] | 52.03 | 7.35 | 1.41 | 39.12 | 0.09 | 1.695176 | 0.5639054 | 2 | 21.09902 | 57.75 | 8.1 | 0.66 | 33.35 | 0.15 | 1.683117 | 0.4331169 |  | 29 | 61.3
96 | 200 | 0.1 | 22.4 | 400 | 150 | 6.696429 | [9 empty] | 52.03 | 7.35 | 1.41 | 39.12 | 0.09 | 1.695176 | 0.5639054 | 2 | 21.09902 | 61.9 | 8.22 | 0.79 | 29.02 | 0.08 | 1.593538 | 0.3516155 |  | 23.6 | 87.7
600 | 200 | 0.1 | 12.1 | 400 | 150 | 12.39669 | [9 empty] | 52.03 | 7.35 | 1.41 | 39.12 | 0.09 | 1.695176 | 0.5639054 | 2 | 21.09902 | 61.87 | 7.88 | 0.78 | 28.9 | 0.58 | 1.528366 | 0.3503313 |  | 31.1 | 61.5
600 | 200 | 0.1 | 22.4 | 400 | 150 | 6.696429 | [9 empty] | 52.03 | 7.35 | 1.41 | 39.12 | 0.09 | 1.695176 | 0.5639054 | 2 | 21.09902 | 66.4 | 7.77 | 1.43 | 23.75 | 0.65 | 1.404217 | 0.2682605 |  | 29.2 | 62
600 | 200 | 0.1 | 22.4 | 400 | 150 | 6.696429 | [9 empty] | 52.03 | 7.35 | 1.41 | 39.12 | 0.09 | 1.695176 | 0.5639054 | 2 | 21.09902 | 62.15 | 7.63 | 2 | 27.64 | 0.58 | 1.47321 | 0.3335479 |  | 29.1 | 61.1
600 | 200 | 0.1 | 22.4 | 400 | 150 | 6.696429 | [9 empty] | 52.03 | 7.35 | 1.41 | 39.12 | 0.09 | 1.695176 | 0.5639054 | 2 | 21.09902 | 61.15 | 7.8 | 0.79 | 30.19 | 0.07 | 1.530662 | 0.370278 |  | 29.2 | 62
600 | 200 | 0.1 | 22.4 | 400 | 150 | 6.696429 | [9 empty] | 52.03 | 7.35 | 1.41 | 39.12 | 0.09 | 1.695176 | 0.5639054 | 2 | 21.09902 | 61.3 | 7.81 | 1.08 | 29.26 | 0.56 | 1.528874 | 0.3579935 |  | 28.9 | 61.9
600 | 200 | 0.1 | 135 | 400 | 150 | 1.111111 | [9 empty] | 52.03 | 7.35 | 1.41 | 39.12 | 0.09 | 1.695176 | 0.5639054 | 2 | 21.09902 | 69.95 | 8.05 | 1.3 | 20.91 | 0.09 | 1.380986 | 0.2241959 |  | 29.1 | 49.8
1104 | 200 | 0.1 | 22.4 | 400 | 150 | 6.696429 | [9 empty] | 52.03 | 7.35 | 1.41 | 39.12 | 0.09 | 1.695176 | 0.5639054 | 2 | 21.09902 | 58.85 | 7.55 | 0.76 | 32.29 | 0.55 | 1.539507 | 0.4115123 |  | 32.2 | 47.9
300 | 230 | 0.1 | 45 | 400 | 150 | 3.333333 | [9 empty] | 52.03 | 7.35 | 1.41 | 39.12 | 0.09 | 1.695176 | 0.5639054 | 2 | 21.09902 | 51.85 | 7.36 | 1.26 | 39.4 | 0.13 | 1.703375 | 0.5699132 |  | 31.2 | 49.6
300 | 230 | 0.1 | 15 | 400 | 150 | 10 | [9 empty] | 52.03 | 7.35 | 1.41 | 39.12 | 0.09 | 1.695176 | 0.5639054 | 2 | 21.09902 | 57.9 | 7.9 | 0.7 | 33.45 | 0.05 | 1.637306 | 0.4332902 |  | 28.3 | 62.2
900 | 230 | 0.1 | 45 | 400 | 150 | 3.333333 | [9 empty] | 52.03 | 7.35 | 1.41 | 39.12 | 0.09 | 1.695176 | 0.5639054 | 2 | 21.09902 | 67.95 | 7.69 | 1.34 | 22.92 | 0.1 | 1.358057 | 0.2529801 |  | 32.9 | 27.6
900 | 230 | 0.1 | 15 | 400 | 150 | 10 | [9 empty] | 52.03 | 7.35 | 1.41 | 39.12 | 0.09 | 1.695176 | 0.5639054 | 2 | 21.09902 | 59.4 | 8.08 | 0.58 | 31.84 | 0.1 | 1.632323 | 0.4020202 |  | 34.8 | 35.4
600 | 230 | 0.1 | 22.4 | 400 | 150 | 6.696429 | [9 empty] | 52.03 | 7.35 | 1.41 | 39.12 | 0.09 | 1.695176 | 0.5639054 | 2 | 21.09902 | 66.2 | 7.2 | 0.72 | 25.83 | 0.05 | 1.305136 | 0.292636 |  | 34.6 | 29.4
210 | 180 | 0.1 | 500 | 10000 | 5000 | 10 | [7 empty] | 73.56 | 18.76 | 45.81 | 5.6 | 0.94 | 39.89 | 0.08 | 1.466929 | 0.6530779 | 7.68 | 16.360215 | 47.36 | 5.65 | 0.14 | 41.84 | 0.06 | 1.431588 | 0.6625845 | 4.95 | 15.9 | 59.18 | https://doi.org/10.1016/j.egyr.2019.11.050
120 | 190 | 0.1 | 500 | 10000 | 5000 | 10 | [7 empty] | 73.56 | 18.76 | 45.81 | 5.6 | 0.94 | 39.89 | 0.08 | 1.466929 | 0.6530779 | 7.68 | 16.360215 | 46.72 | 5.84 | 0.1 | 42.62 | 0.05 | 1.5 | 0.6841824 | 4.76 | 16.53 | 64.35
300 | 190 | 0.1 | 500 | 10000 | 5000 | 10 | [7 empty] | 73.56 | 18.76 | 45.81 | 5.6 | 0.94 | 39.89 | 0.08 | 1.466929 | 0.6530779 | 7.68 | 16.360215 | 46.14 | 5.8 | 0.15 | 42.25 | 0.05 | 1.508453 | 0.6867685 | 5.61 | 16.34 | 65
60 | 215 | 0.1 | 500 | 10000 | 5000 | 10 | [7 empty] | 73.56 | 18.76 | 45.81 | 5.6 | 0.94 | 39.89 | 0.08 | 1.466929 | 0.6530779 | 7.68 | 16.360215 | 49.45 | 5.97 | 0 | 43.54 | 0.02 | 1.448736 | 0.660364 | 1.02 | 18.13 | 72
210 | 215 | 0.1 | 500 | 10000 | 5000 | 10 | [7 empty] | 73.56 | 18.76 | 45.81 | 5.6 | 0.94 | 39.89 | 0.08 | 1.466929 | 0.6530779 | 7.68 | 16.360215 | 46.36 | 5.84 | 0.09 | 40.36 | 0.05 | 1.511648 | 0.6529336 | 7.3 | 16.61 | 62.37
360 | 215 | 0.1 | 500 | 10000 | 5000 | 10 | [7 empty] | 73.56 | 18.76 | 45.81 | 5.6 | 0.94 | 39.89 | 0.08 | 1.466929 | 0.6530779 | 7.68 | 16.360215 | 49.82 | 6.24 | 0 | 42.76 | 0.03 | 1.503011 | 0.6437174 | 1.15 | 16.81 | 62.13
120 | 240 | 0.1 | 500 | 10000 | 5000 | 10 | [7 empty] | 73.56 | 18.76 | 45.81 | 5.6 | 0.94 | 39.89 | 0.08 | 1.466929 | 0.6530779 | 7.68 | 16.360215 | 46.95 | 5.78 | 0.11 | 40.92 | 0.05 | 1.477316 | 0.6536741 | 6.19 | 16.83 | 59.22
300 | 240 | 0.1 | 500 | 10000 | 5000 | 10 | [7 empty] | 73.56 | 18.76 | 45.81 | 5.6 | 0.94 | 39.89 | 0.08 | 1.466929 | 0.6530779 | 7.68 | 16.360215 | 48.59 | 5.8 | 0.14 | 40.87 | 0.06 | 1.432393 | 0.6308397 | 4.54 | 17.42 | 58.49
210 | 250 | 0.1 | 500 | 10000 | 5000 | 10 | [7 empty] | 73.56 | 18.76 | 45.81 | 5.6 | 0.94 | 39.89 | 0.08 | 1.466929 | 0.6530779 | 7.68 | 16.360215 | 47.2 | 5.13 | 0.11 | 41.3 | 0.05 | 1.304237 | 0.65625 | 6.21 | 17.47 | 35.51
360 | 200 | 0.1 | 25 | 1000 | 500 | 20 | [9 empty] | 46 | 6.8 | 0.6 | 37.6 | 0.2 | 1.773913 | 0.6130435 | 8.8 | 20 | 53.5 | 5.4 | 0.5 | 29.9 | 0.2 | 1.211215 | 0.4191589 | 10.4 | 21.9 | 49.9 | https://doi.org/10.1016/j.biortech.2015.02.024
360 | 260 | 0.1 | 25 | 1000 | 500 | 20 | [9 empty] | 46 | 6.8 | 0.6 | 37.6 | 0.2 | 1.773913 | 0.6130435 | 8.8 | 20 | 66 | 4.2 | 0.8 | 16.9 | 0.2 | 0.7636364 | 0.1920455 | 11.9 | 26.2 | 31.3
30 | 120 | 0.1 | 10 | 250 | 100 | 10 | 33.97 | 3.41 | 62.62 |  |  |  |  | 39.2 | 4.2 | 21.6 | 3.7 | 3.4 | 14.3 | 0.5 | 2.055556 | 0.4965278 | 56.5 | 9.67 | 18.5 | 3.4 | 2.6 | 12.8 | 0.5 | 2.205405 | 0.5189189 | 62.2 | 8.8234 | 88.9 | https://doi.org/10.1016/j.biortech.2018.07.002
30 | 180 | 0.1 | 10 | 250 | 100 | 10 | 33.97 | 3.41 | 62.62 |  |  |  |  | 39.2 | 4.2 | 21.6 | 3.7 | 3.4 | 14.3 | 0.5 | 2.055556 | 0.4965278 | 56.5 | 9.67 | 13.9 | 2.3 | 1.9 | 9 | 0.4 | 1.985612 | 0.4856115 | 72.5 | 6.3761 | 77.1
30 | 240 | 0.1 | 10 | 250 | 100 | 10 | 33.97 | 3.41 | 62.62 |  |  |  |  | 39.2 | 4.2 | 21.6 | 3.7 | 3.4 | 14.3 | 0.5 | 2.055556 | 0.4965278 | 56.5 | 9.67 | 9.7 | 1.8 | 1.2 | 6 | 0.3 | 2.226804 | 0.4639175 | 81 | 4.778 | 70.2
30 | 300 | 0.1 | 10 | 250 | 100 | 10 | 33.97 | 3.41 | 62.62 |  |  |  |  | 39.2 | 4.2 | 21.6 | 3.7 | 3.4 | 14.3 | 0.5 | 2.055556 | 0.4965278 | 56.5 | 9.67 | 8.8 | 1.6 | 0.9 | 3.5 | 0.3 | 2.181818 | 0.2982955 | 84.9 | 4.63445 | 66.4
60 | 300 | 0.1 | 10 | 250 | 100 | 10 | 33.97 | 3.41 | 62.62 |  |  |  |  | 39.2 | 4.2 | 21.6 | 3.7 | 3.4 | 14.3 | 0.5 | 2.055556 | 0.4965278 | 56.5 | 9.67 | 7.6 | 1.5 | 0.8 | 3 | 0.3 | 2.368421 | 0.2960526 | 86.8 | 4.1753 | 65.8
120 | 300 | 0.1 | 10 | 250 | 100 | 10 | 33.97 | 3.41 | 62.62 |  |  |  |  | 39.2 | 4.2 | 21.6 | 3.7 | 3.4 | 14.3 | 0.5 | 2.055556 | 0.4965278 | 56.5 | 9.67 | 7.5 | 1.4 | 0.8 | 2.6 | 0.2 | 2.24 | 0.26 | 87.5 | 4.0701 | 65.1
30 | 120 | 0.1 | 10 | 250 | 100 | 10 | 49.47 | 7.84 | 42.69 |  |  |  |  | 78.5 | 13.5 | 44.6 | 6.6 | 7.3 | 33 | 0.5 | 1.775785 | 0.5549327 | 8 | 19.06 | 45.9 | 6 | 6.7 | 33.1 | 0.5 | 1.568627 | 0.5408497 | 7.8 | 18.17385 | 78.4
30 | 180 | 0.1 | 10 | 250 | 100 | 10 | 49.47 | 7.84 | 42.69 |  |  |  |  | 78.5 | 13.5 | 44.6 | 6.6 | 7.3 | 33 | 0.5 | 1.775785 | 0.5549327 | 8 | 19.06 | 46.7 | 5.9 | 6.4 | 29.1 | 0.5 | 1.51606 | 0.4673448 | 11.4 | 19.01545 | 38.3
30 | 240 | 0.1 | 10 | 250 | 100 | 10 | 49.47 | 7.84 | 42.69 |  |  |  |  | 78.5 | 13.5 | 44.6 | 6.6 | 7.3 | 33 | 0.5 | 1.775785 | 0.5549327 | 8 | 19.06 | 53.8 | 6.1 | 5.9 | 16.4 | 0.4 | 1.360595 | 0.2286245 | 17.4 | 23.9678 | 26.4
30 | 300 | 0.1 | 10 | 250 | 100 | 10 | 49.47 | 7.84 | 42.69 |  |  |  |  | 78.5 | 13.5 | 44.6 | 6.6 | 7.3 | 33 | 0.5 | 1.775785 | 0.5549327 | 8 | 19.06 | 57.5 | 5.9 | 5.6 | 10.2 | 0.4 | 1.231304 | 0.1330435 | 20.4 | 26.0395 | 17.9
60 | 300 | 0.1 | 10 | 250 | 100 | 10 | 49.47 | 7.84 | 42.69 |  |  |  |  | 78.5 | 13.5 | 44.6 | 6.6 | 7.3 | 33 | 0.5 | 1.775785 | 0.5549327 | 8 | 19.06 | 53.4 | 5.3 | 4.9 | 8.1 | 0.3 | 1.191011 | 0.113764 | 28 | 24.17175 | 17.7
120 | 300 | 0.1 | 10 | 250 | 100 | 10 | 49.47 | 7.84 | 42.69 |  |  |  |  | 78.5 | 13.5 | 44.6 | 6.6 | 7.3 | 33 | 0.5 | 1.775785 | 0.5549327 | 8 | 19.06 | 53.3 | 5.2 | 4.7 | 6.4 | 0.3 | 1.170732 | 0.09005629 | 30.1 | 24.2986 | 17.4
30 | 120 | 0.1 | 10 | 250 | 100 | 10 | 21.13 | 2.98 | 75.89 |  |  |  |  | 37.3 | 12.6 | 24.8 | 3.2 | 1.5 | 19.9 | 0.2 | 1.548387 | 0.6018145 | 50.4 | 11.55 | 26 | 2.9 | 1.4 | 16.6 | 0.2 | 1.338462 | 0.4788462 | 52.9 | 9.9661 | 91.4
30 | 180 | 0.1 | 10 | 250 | 100 | 10 | 21.13 | 2.98 | 75.89 |  |  |  |  | 37.3 | 12.6 | 24.8 | 3.2 | 1.5 | 19.9 | 0.2 | 1.548387 | 0.6018145 | 50.4 | 11.55 | 23.9 | 2.8 | 1.2 | 11.6 | 0.1 | 1.405858 | 0.3640167 | 60.4 | 10.006 | 79.6
30 | 240 | 0.1 | 10 | 250 | 100 | 10 | 21.13 | 2.98 | 75.89 |  |  |  |  | 37.3 | 12.6 | 24.8 | 3.2 | 1.5 | 19.9 | 0.2 | 1.548387 | 0.6018145 | 50.4 | 11.55 | 23.8 | 2.9 | 1.1 | 9.2 | 0.1 | 1.462185 | 0.289916 | 62.9 | 10.5434 | 72.5
30 | 300 | 0.1 | 10 | 250 | 100 | 10 | 21.13 | 2.98 | 75.89 |  |  |  |  | 37.3 | 12.6 | 24.8 | 3.2 | 1.5 | 19.9 | 0.2 | 1.548387 | 0.6018145 | 50.4 | 11.55 | 23.4 | 2.6 | 1 | 4.8 | 0.1 | 1.333333 | 0.1538462 | 68.1 | 10.7652 | 70.9
60 | 300 | 0.1 | 10 | 250 | 100 | 10 | 21.13 | 2.98 | 75.89 |  |  |  |  | 37.3 | 12.6 | 24.8 | 3.2 | 1.5 | 19.9 | 0.2 | 1.548387 | 0.6018145 | 50.4 | 11.55 | 23.7 | 2.3 | 0.9 | 4.4 | 0.1 | 1.164557 | 0.1392405 | 68.6 | 10.5096 | 66.4
120 | 300 | 0.1 | 10 | 250 | 100 | 10 | 21.13 | 2.98 | 75.89 |  |  |  |  | 37.3 | 12.6 | 24.8 | 3.2 | 1.5 | 19.9 | 0.2 | 1.548387 | 0.6018145 | 50.4 | 11.55 | 22.5 | 2.3 | 0.9 | 5.2 | 0.1 | 1.226667 | 0.1733333 | 69 | 9.9612 | 65.1
30 | 180 | 0.1 | 10 | 350 | 100 | 10 | [7 empty] | 87.5 | 5.4 | 46.58 | 6.9 | 10.5 | 35.45 | 0.56 | 1.777587 | 0.5707922 | 7.1 | 19.269415 | 48.36 | 6.24 | 9.92 | 34.95 | 0.54 | 1.548387 | 0.5420285 |  | 19.017825 | 46 | https://doi.org/10.1016/j.biortech.2019.121385
30 | 200 | 0.1 | 10 | 350 | 100 | 10 | [7 empty] | 87.5 | 5.4 | 46.58 | 6.9 | 10.5 | 35.45 | 0.56 | 1.777587 | 0.5707922 | 7.1 | 19.269415 | 52.25 | 6.57 | 8.49 | 32.14 | 0.55 | 1.5089 | 0.4613397 |  | 21.30547 | 31
30 | 220 | 0.1 | 10 | 350 | 100 | 10 | [7 empty] | 87.5 | 5.4 | 46.58 | 6.9 | 10.5 | 35.45 | 0.56 | 1.777587 | 0.5707922 | 7.1 | 19.269415 | 58.06 | 7.04 | 7.61 | 26.91 | 0.38 | 1.455047 | 0.3476145 |  | 24.873965 | 24
30 | 240 | 0.1 | 10 | 350 | 100 | 10 | [7 empty] | 87.5 | 5.4 | 46.58 | 6.9 | 10.5 | 35.45 | 0.56 | 1.777587 | 0.5707922 | 7.1 | 19.269415 | 57.2 | 6.57 | 6.45 | 29.38 | 0.4 | 1.378322 | 0.3852273 |  | 23.47123 | 21
30 | 260 | 0.1 | 10 | 350 | 100 | 10 | [7 empty] | 87.5 | 5.4 | 46.58 | 6.9 | 10.5 | 35.45 | 0.56 | 1.777587 | 0.5707922 | 7.1 | 19.269415 | 61.38 | 7.03 | 6.63 | 24.62 | 0.34 | 1.374389 | 0.3008309 |  | 26.39061 | 22
30 | 280 | 0.1 | 10 | 350 | 100 | 10 | [7 empty] | 87.5 | 5.4 | 46.58 | 6.9 | 10.5 | 35.45 | 0.56 | 1.777587 | 0.5707922 | 7.1 | 19.269415 | 60.27 | 6.99 | 5.97 | 26.42 | 0.35 | 1.391737 | 0.3287705 |  | 25.63701 | 21
60 | 180 | 0.1 | 10 | 250 | 150 | 15 | [6 empty] | 7.04 | 84.02 | 6.25 | 46.18 | 5.89 | 0.25 | 45 | 0 | 1.530533 | 0.7308359 | 2.67 | 18.35 | 49.42 | 5.85 | 0.2 | 43.02 | 0 | 1.420478 | 0.6528733 | 1.5 | 19.66 | 73 | https://doi.org/10.1016/j.enconman.2018.01.003
60 | 200 | 0.1 | 10 | 250 | 150 | 15 | [6 empty] | 7.04 | 84.02 | 6.25 | 46.18 | 5.89 | 0.25 | 45 | 0 | 1.530533 | 0.7308359 | 2.67 | 18.35 | 52.25 | 5.85 | 0.18 | 42.83 | 0 | 1.343541 | 0.6147847 | 1.07 | 20 | 54
60 | 220 | 0.1 | 10 | 250 | 150 | 15 | [6 empty] | 7.04 | 84.02 | 6.25 | 46.18 | 5.89 | 0.25 | 45 | 0 | 1.530533 | 0.7308359 | 2.67 | 18.35 | 52.96 | 5.81 | 0.19 | 39.97 | 0 | 1.316465 | 0.5660404 | 0.88 | 21.18 | 51
30 | 190 | 0.1 | 1 | 25 | 9 | 9 | [7 empty] | 77.73 | 18.35 | 50.94 | 7.01 | 4.33 | 33.56 | 0.24 | 1.651355 | 0.4941107 | 3.91 | 22.53 | 59.33 | 6.91 | 4.23 | 25.36 | 0.5 | 1.397607 | 0.3205798 | 3.66 | 26.23 | 69.48 | https://doi.org/10.1016/j.biortech.2019.122117
60 | 190 | 0.1 | 1 | 25 | 9 | 9 | [7 empty] | 77.73 | 18.35 | 50.94 | 7.01 | 4.33 | 33.56 | 0.24 | 1.651355 | 0.4941107 | 3.91 | 22.53 | 59.87 | 6.85 | 4.07 | 25.46 | 0.48 | 1.372975 | 0.318941 | 3.27 | 26.32 | 68.94
120 | 190 | 0.1 | 1 | 25 | 9 | 9 | [7 empty] | 77.73 | 18.35 | 50.94 | 7.01 | 4.33 | 33.56 | 0.24 | 1.651355 | 0.4941107 | 3.91 | 22.53 | 60.67 | 6.82 | 4 | 24.66 | 0.48 | 1.348937 | 0.3048459 | 3.37 | 26.66 | 67.71
240 | 190 | 0.1 | 1 | 25 | 9 | 9 | [7 empty] | 77.73 | 18.35 | 50.94 | 7.01 | 4.33 | 33.56 | 0.24 | 1.651355 | 0.4941107 | 3.91 | 22.53 | 61.88 | 6.87 | 3.96 | 23.25 | 0.46 | 1.332256 | 0.2817954 | 3.58 | 27.28 | 66.71
30 | 220 | 0.1 | 1 | 25 | 9 | 9 | [7 empty] | 77.73 | 18.35 | 50.94 | 7.01 | 4.33 | 33.56 | 0.24 | 1.651355 | 0.4941107 | 3.91 | 22.53 | 63.42 | 6.9 | 4.42 | 21.29 | 0.41 | 1.305582 | 0.2517739 | 3.57 | 28.04 | 68.03
60 | 220 | 0.1 | 1 | 25 | 9 | 9 | [7 empty] | 77.73 | 18.35 | 50.94 | 7.01 | 4.33 | 33.56 | 0.24 | 1.651355 | 0.4941107 | 3.91 | 22.53 | 64.27 | 6.94 | 4.68 | 19.95 | 0.42 | 1.295783 | 0.2328069 | 3.73 | 28.52 | 67.77
120 | 220 | 0.1 | 1 | 25 | 9 | 9 | [7 empty] | 77.73 | 18.35 | 50.94 | 7.01 | 4.33 | 33.56 | 0.24 | 1.651355 | 0.4941107 | 3.91 | 22.53 | 65.42 | 6.74 | 4.94 | 18.56 | 0.4 | 1.236319 | 0.212779 | 3.94 | 28.83 | 66.6
240 | 220 | 0.1 | 1 | 25 | 9 | 9 | [7 empty] | 77.73 | 18.35 | 50.94 | 7.01 | 4.33 | 33.56 | 0.24 | 1.651355 | 0.4941107 | 3.91 | 22.53 | 67.63 | 6.79 | 5.48 | 15.65 | 0.41 | 1.204791 | 0.1735546 | 4.04 | 29.95 | 65.4
30 | 190 | 0.1 | 1 | 25 | 9 | 9 | [7 empty] | 79.79 | 16.92 | 51.25 | 7.11 | 3.51 | 34.68 | 0.17 | 1.66478 | 0.5075122 | 3.29 | 22.64 | 59.59 | 6.96 | 4.25 | 26.71 | 0.25 | 1.401577 | 0.3361722 | 2.24 | 26.21 | 67.1
60 | 190 | 0.1 | 1 | 25 | 9 | 9 | [7 empty] | 79.79 | 16.92 | 51.25 | 7.11 | 3.51 | 34.68 | 0.17 | 1.66478 | 0.5075122 | 3.29 | 22.64 | 59.93 | 6.99 | 3.97 | 26.12 | 0.32 | 1.399633 | 0.3268814 | 2.65 | 26.43 | 66.22
120 | 190 | 0.1 | 1 | 25 | 9 | 9 | [7 empty] | 79.79 | 16.92 | 51.25 | 7.11 | 3.51 | 34.68 | 0.17 | 1.66478 | 0.5075122 | 3.29 | 22.64 | 60.91 | 6.78 | 3.95 | 25.62 | 0.2 | 1.335741 | 0.3154654 | 2.54 | 26.57 | 65.36
240 | 190 | 0.1 | 1 | 25 | 9 | 9 | [7 empty] | 79.79 | 16.92 | 51.25 | 7.11 | 3.51 | 34.68 | 0.17 | 1.66478 | 0.5075122 | 3.29 | 22.64 | 61.07 | 6.87 | 3.11 | 26.26 | 0.15 | 1.349926 | 0.3224988 | 2.54 | 26.66 | 64.85
30 | 220 | 0.1 | 1 | 25 | 9 | 9 | [7 empty] | 79.79 | 16.92 | 51.25 | 7.11 | 3.51 | 34.68 | 0.17 | 1.66478 | 0.5075122 | 3.29 | 22.64 | 62.4 | 6.79 | 3.21 | 24.8 | 0.16 | 1.305769 | 0.2980769 | 2.64 | 27.19 | 56.78
60 | 220 | 0.1 | 1 | 25 | 9 | 9 | [7 empty] | 79.79 | 16.92 | 51.25 | 7.11 | 3.51 | 34.68 | 0.17 | 1.66478 | 0.5075122 | 3.29 | 22.64 | 63.7 | 6.84 | 3.38 | 23.49 | 0.16 | 1.28854 | 0.2765699 | 2.43 | 27.83 | 55.12
120 | 220 | 0.1 | 1 | 25 | 9 | 9 | [7 empty] | 79.79 | 16.92 | 51.25 | 7.11 | 3.51 | 34.68 | 0.17 | 1.66478 | 0.5075122 | 3.29 | 22.64 | 65.47 | 6.85 | 3.55 | 21.44 | 0.16 | 1.255537 | 0.2456087 | 2.53 | 28.67 | 53.81
240 | 220 | 0.1 | 1 | 25 | 9 | 9 | [7 empty] | 79.79 | 16.92 | 51.25 | 7.11 | 3.51 | 34.68 | 0.17 | 1.66478 | 0.5075122 | 3.29 | 22.64 | 67.47 | 6.75 | 3.88 | 18.8 | 0.17 | 1.200534 | 0.2089818 | 2.93 | 29.52 | 49.16
30 | 190 | 0.1 | 1 | 25 | 9 | 9 | [7 empty] | 80.7 | 17.18 | 51.22 | 7.15 | 3.27 | 36.07 | 0.16 | 1.675127 | 0.5281628 | 2.12 | 22.54 | 58.81 | 7.25 | 3.26 | 28.87 | 0.4 | 1.47934 | 0.3681772 | 1.42 | 26.08 | 66.59
60 | 190 | 0.1 | 1 | 25 | 9 | 9 | [7 empty] | 80.7 | 17.18 | 51.22 | 7.15 | 3.27 | 36.07 | 0.16 | 1.675127 | 0.5281628 | 2.12 | 22.54 | 59.42 | 7.01 | 3.04 | 28.16 | 0.34 | 1.415685 | 0.3554359 | 2.02 | 26.08 | 66.26
120 | 190 | 0.1 | 1 | 25 | 9 | 9 | [7 empty] | 80.7 | 17.18 | 51.22 | 7.15 | 3.27 | 36.07 | 0.16 | 1.675127 | 0.5281628 | 2.12 | 22.54 | 60.47 | 7.05 | 2.89 | 27.36 | 0.41 | 1.399041 | 0.3393418 | 1.83 | 26.59 | 64.49
240 | 190 | 0.1 | 1 | 25 | 9 | 9 | [7 empty] | 80.7 | 17.18 | 51.22 | 7.15 | 3.27 | 36.07 | 0.16 | 1.675127 | 0.5281628 | 2.12 | 22.54 | 61.98 | 7.16 | 3.03 | 25.62 | 0.39 | 1.386254 | 0.3100194 | 1.82 | 27.42 | 56.91
30 | 220 | 0.1 | 1 | 25 | 9 | 9 | [7 empty] | 80.7 | 17.18 | 51.22 | 7.15 | 3.27 | 36.07 | 0.16 | 1.675127 | 0.5281628 | 2.12 | 22.54 | 62.76 | 7.04 | 2.94 | 25.52 | 0.22 | 1.34608 | 0.3049713 | 1.52 | 27.55 | 63.4
60 | 220 | 0.1 | 1 | 25 | 9 | 9 | [7 empty] | 80.7 | 17.18 | 51.22 | 7.15 | 3.27 | 36.07 | 0.16 | 1.675127 | 0.5281628 | 2.12 | 22.54 | 64 | 7 | 3 | 24.26 | 0.22 | 1.3125 | 0.284296875 | 1.53 | 28.06 | 57.92
120 | 220 | 0.1 | 1 | 25 | 9 | 9 | [7 empty] | 80.7 | 17.18 | 51.22 | 7.15 | 3.27 | 36.07 | 0.16 | 1.675127 | 0.5281628 | 2.12 | 22.54 | 65.57 | 7 | 3.24 | 22.35 | 0.21 | 1.281074 | 0.2556428 | 1.62 | 28.8 | 49.35
240 | 220 | 0.1 | 1 | 25 | 9 | 9 | [7 empty] | 80.7 | 17.18 | 51.22 | 7.15 | 3.27 | 36.07 | 0.16 | 1.675127 | 0.5281628 | 2.12 | 22.54 | 68.17 | 7.03 | 3.47 | 19.4 | 0.22 | 1.237494 | 0.213437 | 1.72 | 30.04 | 45.14
600 | 220 | 0.1 | 5 | 50 | 30 | 6 | [7 empty] | 81.51 | 1.09 | 40.85 | 6.3 | 3.73 | 31.3 | 0.42 | 1.850673 | 0.5746634 | 17.4 | 18.06 | 51.51 | 6.28 | 3.05 | 17.76 | 0.32 | 1.463017 | 0.2585906 | 21.08 | 23.09 | 49.78 | https://doi.org/10.1016/j.biortech.2018.06.084
600 | 220 | 0.1 | 5 | 50 | 30 | 6 | [7 empty] | 91.99 | 0.49 | 45.79 | 6.38 | 1.29 | 46.03 | 0.03 | 1.671981 | 0.753931 | 0.49 | 18.71 | 58.96 | 6.16 | 0.96 | 32.94 | 0.01 | 1.253731 | 0.4190129 | 0.98 | 24.4 | 62.28
600 | 220 | 0.1 | 5 | 50 | 30 | 6 | [7 empty] | 88.87 | 3.43 | 43.39 | 6.23 | 0.58 | 46.34 | 0.02 | 1.722978 | 0.800991 | 3.43 | 17.62 | 52.94 | 6.04 | 0.43 | 29.54 | 0.02 | 1.369097 | 0.4184926 | 4.49 | 24.73 | 55.76
240 | 200 | 1.5 | 50 | 1000 | 400 | 8 | [6 empty] | 7.22 | 76.58 | 16.04 | 47 | 5.76 | 0.11 | 46.96 | 0.01 | 1.470638 | 0.7493617 | 0.16 | 18.08 | 59 | 5.85 | 0.18 | 34.5 | 0 | 1.189831 | 0.4385593 | 0.47 | 21.51 | 70 | https://doi.org/10.1016/j.biombioe.2018.11.016
240 | 200 | 1.5 | 50 | 1000 | 400 | 8 | [6 empty] | 7.51 | 80.28 | 12.11 | 48.1 | 6.57 | 0.1 | 45.12 | 0.01 | 1.639085 | 0.7035343 | 0.1 | 19.2 | 62.7 | 6.49 | 0.06 | 30.55 | 0 | 1.242105 | 0.3654306 | 0.2 | 23.88 | 79
240 | 200 | 1.5 | 50 | 1000 | 400 | 8 | [6 empty] | 1.33 | 50.45 | 8.61 | 29.6 | 4.3 | 4.35 | 20.11 | 1.58 | 1.743243 | 0.5095439 | 40.06 | 14.34 | 29.6 | 4.3 | 2.32 | 11.12 | 1.42 | 1.743243 | 0.2817568 | 55.8 | 11.4 | 64
300 | 200 | 0.1 | 100 | 2000 | 400 | 4 | [6 empty] | 6.8 | 79.9 | 4.3 | 36.9 | 5.3 | 0 | 42 | 0 | 1.723577 | 0.8536585 | 15.8 | 12.6 | 36.4 | 5.1 | 0 | 44.3 | 0 | 1.681319 | 0.9127747 | 14.2 | 13.6 | 83 | https://doi.org/10.1016/j.biortech.2019.121329
300 | 200 | 0.1 | 100 | 2000 | 400 | 4 | [6 empty] | 9.4 | 91.8 | 1.3 | 42.7 | 5.7 | 0 | 44.6 | 0 | 1.601874 | 0.7833724 | 7 | 16.4 | 50 | 5.6 | 0 | 41 | 0 | 1.344 | 0.615 | 3.4 | 19.3 | 70
300 | 200 | 0.1 | 100 | 2000 | 400 | 4 | [6 empty] | 5.5 | 83.7 | 3.8 | 35.3 | 4.7 | 0 | 47.6 | 0 | 1.597734 | 1.011331 | 12.4 | 13.4 | 39.2 | 6.4 | 0 | 44.4 | 0 | 1.959184 | 0.8494898 | 11 | 15 | 70
300 | 200 | 0.1 | 100 | 2000 | 400 | 4 | [6 empty] | 75 | 93.2 | 5 | 50.6 | 6.6 | 2.3 | 39 | 0 | 1.565217 | 0.5780632 | 1.8 | 18.8 | 71.6 | 8.5 | 2.8 | 15.8 | 0 | 1.424581 | 0.1655028 | 1 | 29.6 | 61
60 | 200 | 0.1 | 20 | 500 | 160 | 8 | 21.56 |  |  |  |  | 5.78 |  |  |  | 51.14 | 7.63 | 3.45 | 26.01 | 0.07 | 1.790379 | 0.3814529 | 11.47 | 22.12 | 66.11 | 7.09 | 2.41 | 12.96 | 0.08 | 1.286946 | 0.1470277 | 11.35 | 28.88 | 56.15 | https://doi.org/10.1016/j.wasman.2018.05.022
60 | 230 | 0.1 | 20 | 500 | 160 | 8 | 21.56 |  |  |  |  | 5.78 |  |  |  | 51.14 | 7.63 | 3.45 | 26.01 | 0.07 | 1.790379 | 0.3814529 | 11.47 | 22.12 | 70.07 | 6.91 | 3.1 | 11.37 | 0.1 | 1.183388 | 0.1216997 | 8.45 | 30.29 | 39.76
60 | 260 | 0.1 | 20 | 500 | 160 | 8 | 21.56 |  |  |  |  | 5.78 |  |  |  | 51.14 | 7.63 | 3.45 | 26.01 | 0.07 | 1.790379 | 0.3814529 | 11.47 | 22.12 | 72.54 | 6.83 | 3.49 | 7.27 | 0.14 | 1.129859 | 0.07516543 | 9.73 | 31.76 | 35.71
180 | 200 | 0.1 | 20 | 500 | 160 | 8 | 21.56 |  |  |  |  | 5.78 |  |  |  | 51.14 | 7.63 | 3.45 | 26.01 | 0.07 | 1.790379 | 0.3814529 | 11.47 | 22.12 | 66.56 | 7.11 | 2.52 | 12.98 | 0.08 | 1.281851 | 0.146259 | 9.45 | 29.05 | 48.43
180 | 230 | 0.1 | 20 | 500 | 160 | 8 | 21.56 |  |  |  |  | 5.78 |  |  |  | 51.14 | 7.63 | 3.45 | 26.01 | 0.07 | 1.790379 | 0.3814529 | 11.47 | 22.12 | 70.04 | 7.11 | 3.19 | 10.9 | 0.15 | 1.218161 | 0.116719 | 8.61 | 30.61 | 40.9
180 | 260 | 0.1 | 20 | 500 | 160 | 8 | 21.56 |  |  |  |  | 5.78 |  |  |  | 51.14 | 7.63 | 3.45 | 26.01 | 0.07 | 1.790379 | 0.3814529 | 11.47 | 22.12 | 72.97 | 6.8 | 3.51 | 6.79 | 0.12 | 1.118268 | 0.06978895 | 9.81 | 31.96 | 33.28
480 | 200 | 0.1 | 20 | 500 | 160 | 8 | 21.56 |  |  |  |  | 5.78 |  |  |  | 51.14 | 7.63 | 3.45 | 26.01 | 0.07 | 1.790379 | 0.3814529 | 11.47 | 22.12 | 68.09 | 7.05 | 2.8 | 11.73 | 0.1 | 1.242473 | 0.129204 | 10.23 | 29.72 | 44.56
480 | 230 | 0.1 | 20 | 500 | 160 | 8 | 21.56 |  |  |  |  | 5.78 |  |  |  | 51.14 | 7.63 | 3.45 | 26.01 | 0.07 | 1.790379 | 0.3814529 | 11.47 | 22.12 | 69.2 | 6.95 | 3.87 | 9.17 | 0.16 | 1.205202 | 0.09938584 | 9.65 | 30.44 | 38.8
480 | 260 | 0.1 | 20 | 500 | 160 | 8 | 21.56 |  |  |  |  | 5.78 |  |  |  | 51.14 | 7.63 | 3.45 | 26.01 | 0.07 | 1.790379 | 0.3814529 | 11.47 | 22.12 | 73.69 | 6.71 | 3.58 | 5.53 | 0.16 | 1.092686 | 0.05628308 | 10.23 | 32.36 | 30.27
60 | 200 | 0.1 | 20 | 500 | 160 | 8 | [9 empty] | 47.4 | 7.87 | 2.63 | 41.97 | 0.33 | 1.992405 | 0.6640823 | 14.32 | 21.2 | 62.1 | 7.34 | 2.81 | 15.87 | 0.31 | 1.418357 | 0.1916667 | 11.57 | 27.31 | 55
60 | 230 | 0.1 | 20 | 500 | 160 | 8 | [9 empty] | 47.4 | 7.87 | 2.63 | 41.97 | 0.33 | 1.992405 | 0.6640823 | 14.32 | 21.2 | 65.99 | 7.17 | 2.68 | 13.36 | 0.23 | 1.303834 | 0.1518412 | 10.57 | 28.87 | 38
60 | 260 | 0.1 | 20 | 500 | 160 | 8 | [9 empty] | 47.4 | 7.87 | 2.63 | 41.97 | 0.33 | 1.992405 | 0.6640823 | 14.32 | 21.2 | 66.46 | 7.02 | 3.84 | 10.46 | 0.19 | 1.267529 | 0.1180409 | 12.03 | 29.37 | 34
180 | 200 | 0.1 | 20 | 500 | 160 | 8 | [9 empty] | 47.4 | 7.87 | 2.63 | 41.97 | 0.33 | 1.992405 | 0.6640823 | 14.32 | 21.2 | 63.29 | 7.2 | 2.36 | 15.09 | 0.28 | 1.365145 | 0.1788197 | 11.78 | 27.68 | 45
180 | 230 | 0.1 | 20 | 500 | 160 | 8 | [9 empty] | 47.4 | 7.87 | 2.63 | 41.97 | 0.33 | 1.992405 | 0.6640823 | 14.32 | 21.2 | 64.07 | 7.28 | 1.8 | 14.13 | 0.19 | 1.363509 | 0.165405 | 12.53 | 28.21 | 41
180 | 260 | 0.1 | 20 | 500 | 160 | 8 | [9 empty] | 47.4 | 7.87 | 2.63 | 41.97 | 0.33 | 1.992405 | 0.6640823 | 14.32 | 21.2 | 67.21 | 6.92 | 3.76 | 10.22 | 0.2 | 1.23553 | 0.1140455 | 11.69 | 29.54 | 37
480 | 200 | 0.1 | 20 | 500 | 160 | 8 | [9 empty] | 47.4 | 7.87 | 2.63 | 41.97 | 0.33 | 1.992405 | 0.6640823 | 14.32 | 21.2 | 63.78 | 7.21 | 2.94 | 13.96 | 0.26 | 1.356538 | 0.164158 | 11.85 | 28.06 | 42
480 | 230 | 0.1 | 20 | 500 | 160 | 8 | [9 empty] | 47.4 | 7.87 | 2.63 | 41.97 | 0.33 | 1.992405 | 0.6640823 | 14.32 | 21.2 | 64.12 | 7.19 | 2.38 | 10.83 | 0.25 | 1.345602 | 0.1266765 | 15.23 | 28.71 | 37
480 | 260 | 0.1 | 20 | 500 | 160 | 8 | [9 empty] | 47.4 | 7.87 | 2.63 | 41.97 | 0.33 | 1.992405 | 0.6640823 | 14.32 | 21.2 | 68.26 | 6.98 | 3.61 | 7.51 | 0.17 | 1.227073 | 0.08251538 | 13.47 | 30.46 | 29
15 | 180 | 0.1 | 30 | 500 | 70 | 2.333333 | [7 empty] | 78.49 | 2.01 | 51.2 | 6.64 | 8.85 | 31.94 | 1.37 | 1.55625 | 0.4678711 | 18.51 | 21.08623 | 52.19 | 6.57 | 9.08 | 30.81 | 1.36 | 1.510634 | 0.4427572 | 22.02 | 21.522595 | 30.56 | https://doi.org/10.1016/j.enconman.2013.11.026
30 | 180 | 0.1 | 30 | 500 | 70 | 2.333333 | [7 empty] | 78.49 | 2.01 | 51.2 | 6.64 | 8.85 | 31.94 | 1.37 | 1.55625 | 0.4678711 | 18.51 | 21.08623 | 53.2 | 6.52 | 8.98 | 29.91 | 1.39 | 1.470677 | 0.4216635 | 23.17 | 21.953225 | 25.23
45 | 180 | 0.1 | 30 | 500 | 70 | 2.333333 | [7 empty] | 78.49 | 2.01 | 51.2 | 6.64 | 8.85 | 31.94 | 1.37 | 1.55625 | 0.4678711 | 18.51 | 21.08623 | 55.31 | 6.69 | 9.08 | 27.55 | 1.37 | 1.451455 | 0.3735762 | 25.56 | 23.330425 | 20.74
15 | 200 | 0.1 | 30 | 500 | 70 | 2.333333 | [7 empty] | 78.49 | 2.01 | 51.2 | 6.64 | 8.85 | 31.94 | 1.37 | 1.55625 | 0.4678711 | 18.51 | 21.08623 | 55.07 | 6.72 | 9.29 | 27.62 | 1.3 | 1.464318 | 0.3761576 | 24.67 | 23.27965 | 22.72
30 | 200 | 0.1 | 30 | 500 | 70 | 2.333333 | [7 empty] | 78.49 | 2.01 | 51.2 | 6.64 | 8.85 | 31.94 | 1.37 | 1.55625 | 0.4678711 | 18.51 | 21.08623 | 57.44 | 6.65 | 9.04 | 25.61 | 1.26 | 1.389276 | 0.3343924 | 25.37 | 24.339535 | 20.54
45 | 200 | 0.1 | 30 | 500 | 70 | 2.333333 | [7 empty] | 78.49 | 2.01 | 51.2 | 6.64 | 8.85 | 31.94 | 1.37 | 1.55625 | 0.4678711 | 18.51 | 21.08623 | 59.23 | 6.68 | 7.98 | 24.84 | 1.26 | 1.353368 | 0.3145366 | 27.85 | 25.12484 | 18.6
15 | 220 | 0.1 | 30 | 500 | 70 | 2.333333 | [7 empty] | 78.49 | 2.01 | 51.2 | 6.64 | 8.85 | 31.94 | 1.37 | 1.55625 | 0.4678711 | 18.51 | 21.08623 | 59.31 | 6.68 | 9.03 | 23.8 | 1.18 | 1.351543 | 0.3009611 | 27.23 | 25.33752 | 20.89
30 | 220 | 0.1 | 30 | 500 | 70 | 2.333333 | [7 empty] | 78.49 | 2.01 | 51.2 | 6.64 | 8.85 | 31.94 | 1.37 | 1.55625 | 0.4678711 | 18.51 | 21.08623 | 60 | 6.45 | 8.24 | 24.13 | 1.19 | 1.29 | 0.301625 | 26.61 | 25.183395 | 18.72
45 | 220 | 0.1 | 30 | 500 | 70 | 2.333333 | [7 empty] | 78.49 | 2.01 | 51.2 | 6.64 | 8.85 | 31.94 | 1.37 | 1.55625 | 0.4678711 | 18.51 | 21.08623 | 62.31 | 6.29 | 8.73 | 21.47 | 1.2 | 1.211363 | 0.2584256 | 29.23 | 26.210505 | 16.32
15 | 240 | 0.1 | 30 | 500 | 70 | 2.333333 | [7 empty] | 78.49 | 2.01 | 51.2 | 6.64 | 8.85 | 31.94 | 1.37 | 1.55625 | 0.4678711 | 18.51 | 21.08623 | 61.29 | 6.26 | 8.95 | 22.17 | 1.33 | 1.225649 | 0.2712922 | 29.83 | 25.697955 | 17.15
30 | 240 | 0.1 | 30 | 500 | 70 | 2.333333 | [7 empty] | 78.49 | 2.01 | 51.2 | 6.64 | 8.85 | 31.94 | 1.37 | 1.55625 | 0.4678711 | 18.51 | 21.08623 | 62.62 | 5.96 | 8.19 | 21.93 | 1.29 | 1.142127 | 0.2626557 | 30.41 | 25.761935 | 18.62
45 | 240 | 0.1 | 30 | 500 | 70 | 2.333333 | [7 empty] | 78.49 | 2.01 | 51.2 | 6.64 | 8.85 | 31.94 | 1.37 | 1.55625 | 0.4678711 | 18.51 | 21.08623 | 67.96 | 5.71 | 8.51 | 16.25 | 1.56 | 1.00824 | 0.1793334 | 34.68 | 28.223735 | 18.25
10 | 200 | 0.1 | 30 | 500 | 300 | 10 |  |  |  | 36.8 | 12.2 | 32.7 |  | 80.11 | 18.62 | 49.14 | 6.18 | 0.45 | 43.75 | 0.47 | 1.509158 | 0.667735 | 1.27 | 19.93 | 57.46 | 6.11 | 0.57 | 35.29 | 0.58 | 1.276018 | 0.4606248 | 0.75 | 23.64 | 90.91 | https://doi.org/10.1016/j.biortech.2017.10.046
10 | 220 | 0.1 | 30 | 500 | 300 | 10 |  |  |  | 36.8 | 12.2 | 32.7 |  | 80.11 | 18.62 | 49.14 | 6.18 | 0.45 | 43.75 | 0.47 | 1.509158 | 0.667735 | 1.27 | 19.93 | 57.82 | 5.74 | 0.52 | 35.32 | 0.6 | 1.191283 | 0.458146 | 0.23 | 23.35 | 82.27
10 | 240 | 0.1 | 30 | 500 | 300 | 10 |  |  |  | 36.8 | 12.2 | 32.7 |  | 80.11 | 18.62 | 49.14 | 6.18 | 0.45 | 43.75 | 0.47 | 1.509158 | 0.667735 | 1.27 | 19.93 | 59.82 | 5.81 | 33 | 33.42 | 0.62 | 1.165496 | 0.419007 | 0.3 | 24.33 | 64.16
10 | 260 | 0.1 | 30 | 500 | 300 | 10 |  |  |  | 36.8 | 12.2 | 32.7 |  | 80.11 | 18.62 | 49.14 | 6.18 | 0.45 | 43.75 | 0.47 | 1.509158 | 0.667735 | 1.27 | 19.93 | 68.44 | 5.43 | 0.42 | 25.15 | 0.57 | 0.9520748 | 0.2756064 | 0.24 | 27.73 | 66.84
5 | 190 | 0.1 | 30 | 600 | 180 | 6 | [7 empty] | 87.5 | 1.7 | 46.7 | 6 | 0.2 | 45.3 | 0 | 1.541756 | 0.7275161 | 0.8 | 18.5 | 48.8 | 6 | 0.2 | 44.7 | 0 | 1.47541 | 0.6869877 | 0.5 | 20.2 | 83.5 | https://doi.org/10.1016/j.apenergy.2014.08.094
5 | 225 | 0.1 | 30 | 600 | 180 | 6 | [7 empty] | 87.5 | 1.7 | 46.7 | 6 | 0.2 | 45.3 | 0 | 1.541756 | 0.7275161 | 0.8 | 18.5 | 49.6 | 6 | 0.3 | 41.8 | 0 | 1.451613 | 0.6320565 | 0.7 | 21.6 | 66.9
5 | 260 | 0.1 | 30 | 600 | 180 | 6 | [7 empty] | 87.5 | 1.7 | 46.7 | 6 | 0.2 | 45.3 | 0 | 1.541756 | 0.7275161 | 0.8 | 18.5 | 61.2 | 5.3 | 0.4 | 31.6 | 0 | 1.039216 | 0.3872549 | 0.8 | 25.9 | 47.8
60 | 170 | 0.1 | 200 | 4000 | 1300 | 6.5 | [7 empty] | 67.6 | 20.6 | 44.5 | 6.1 | 3.1 | 34.3 | 0.2 | 1.644944 | 0.5780899 | 11.8 | 18.9 | 46.2 | 5.9 | 1.7 | 33.4 | 0.2 | 1.532468 | 0.5422078 | 12.6 | 19.4 | 80.4 | https://doi.org/10.1016/j.biortech.2021.125954
60 | 200 | 0.1 | 200 | 4000 | 1300 | 6.5 | [7 empty] | 67.6 | 20.6 | 44.5 | 6.1 | 3.1 | 34.3 | 0.2 | 1.644944 | 0.5780899 | 11.8 | 18.9 | 48.6 | 5.7 | 2 | 29.9 | 0.2 | 1.407407 | 0.4614198 | 13.6 | 20.3 | 67.7
60 | 230 | 0.1 | 200 | 4000 | 1300 | 6.5 | [7 empty] | 67.6 | 20.6 | 44.5 | 6.1 | 3.1 | 34.3 | 0.2 | 1.644944 | 0.5780899 | 11.8 | 18.9 | 54.8 | 6.1 | 2.3 | 22.3 | 0.2 | 1.335766 | 0.3052007 | 14.3 | 23.7 | 61.2
60 | 170 | 0.1 | 200 | 4000 | 1300 | 6.5 | [7 empty] | 73.7 | 12.7 | 43 | 5.9 | 6.4 | 40.8 | 0.3 | 1.646512 | 0.7116279 | 13.6 | 18.5 | 46.3 | 6.2 | 6.6 | 24 | 0.5 | 1.606911 | 0.3887689 | 16.4 | 20.6 | 48.5 | https://doi.org/10.1016/j.scitotenv.2022.156494
60 | 200 | 0.1 | 200 | 4000 | 1300 | 6.5 | [7 empty] | 73.7 | 12.7 | 43 | 5.9 | 6.4 | 40.8 | 0.3 | 1.646512 | 0.7116279 | 13.6 | 18.5 | 49.4 | 6 | 6.4 | 18.1 | 0.4 | 1.45749 | 0.2747976 | 19.7 | 21.9 | 40.1
60 | 230 | 0.1 | 200 | 4000 | 1300 | 6.5 | [7 empty] | 73.7 | 12.7 | 43 | 5.9 | 6.4 | 40.8 | 0.3 | 1.646512 | 0.7116279 | 13.6 | 18.5 | 50.5 | 5.6 | 6.3 | 8.4 | 0.4 | 1.330693 | 0.1247525 | 28.8 | 22.4 | 29.7
30 | 180 | 0.1 | 40 | 500 | 200 | 5 | [7 empty] | 77.04 | 20.86 | 46.56 | 4.99 | 3.91 | 41.8 | 0.62 | 1.286082 | 0.6733247 | 2.1 | 17.77 | 57.5 | 5.33 | 2.86 | 32.37 | 0.5 | 1.112348 | 0.4222174 | 1.44 | 22.98 | 51.9 | https://doi.org/10.1016/j.apenergy.2020.115264
30 | 200 | 0.1 | 40 | 500 | 200 | 5 | [7 empty] | 77.04 | 20.86 | 46.56 | 4.99 | 3.91 | 41.8 | 0.62 | 1.286082 | 0.6733247 | 2.1 | 17.77 | 60.7 | 5.29 | 2.54 | 30.06 | 0.43 | 1.045799 | 0.3714168 | 0.98 | 24.3 | 45.3
30 | 220 | 0.1 | 40 | 500 | 200 | 5 | [7 empty] | 77.04 | 20.86 | 46.56 | 4.99 | 3.91 | 41.8 | 0.62 | 1.286082 | 0.6733247 | 2.1 | 17.77 | 62.8 | 5.33 | 2.95 | 28.18 | 0.42 | 1.018471 | 0.3365446 | 0.32 | 25.28 | 25.28
30 | 180 | 0.1 | 40 | 500 | 200 | 5 | [7 empty] | 87.31 | 10.32 | 53.88 | 7.64 | 13.1 | 22.33 | 0.68 | 1.701559 | 0.3108296 | 2.37 | 25.32 | 58.4 | 8.22 | 11 | 21.77 | 0.51 | 1.689041 | 0.2795805 | 0.1 | 27.71 | 22.5
30 | 200 | 0.1 | 40 | 500 | 200 | 5 | [7 empty] | 87.31 | 10.32 | 53.88 | 7.64 | 13.1 | 22.33 | 0.68 | 1.701559 | 0.3108296 | 2.37 | 25.32 | 61.4 | 8.7 | 9.34 | 19.69 | 0.42 | 1.700326 | 0.240513 | 0.45 | 29.54 | 8
30 | 220 | 0.1 | 40 | 500 | 200 | 5 | [7 empty] | 87.31 | 10.32 | 53.88 | 7.64 | 13.1 | 22.33 | 0.68 | 1.701559 | 0.3108296 | 2.37 | 25.32 | 66.1 | 9.9 | 6.46 | 16.22 | 0.3 | 1.797277 | 0.1840393 | 1.02 | 32.97 | 4.1
30 | 180 | 0.1 | 40 | 500 | 200 | 5 | [7 empty] | 86.25 | 13.46 | 44.33 | 6.49 | 1.2 | 46.88 | 0.81 | 1.756824 | 0.7931423 | 0.29 | 18.33 | 46.8 | 6.21 | 2.35 | 43.78 | 0.6 | 1.592308 | 0.7016026 | 15.1 | 15.1 | 19.15
30 | 200 | 0.1 | 40 | 500 | 200 | 5 | [7 empty] | 86.25 | 13.46 | 44.33 | 6.49 | 1.2 | 46.88 | 0.81 | 1.756824 | 0.7931423 | 0.29 | 18.33 | 58.6 | 5.72 | 4.27 | 30.68 | 0.58 | 1.171331 | 0.3926621 | 11.2 | 11.2 | 24.02
30 | 220 | 0.1 | 40 | 500 | 200 | 5 | [7 empty] | 86.25 | 13.46 | 44.33 | 6.49 | 1.2 | 46.88 | 0.81 | 1.756824 | 0.7931423 | 0.29 | 18.33 | 65.6 | 4.9 | 2.03 | 26.4 | 0.55 | 0.8963415 | 0.3018293 | 36.4 | 36.4 | 25.96
240 | 180 | 0.1 | 20 | 600 | 160 | 8 |  |  |  | 38.8 | 23.8 | 22.7 | 5.2 | 86.7 | 2.6 | 48.6 | 4.9 | 1.1 | 39.9 | 0 | 1.209877 | 0.6157407 | 5.6 | 16.30185 | 53.2 | 5.2 | 1.3 | 32.9 | 0 | 1.172932 | 0.4638158 | 8.1 | 19.53455 | 60.5 | https://doi.org/10.1016/j.biortech.2021.124976
240 | 240 | 0.1 | 20 | 600 | 160 | 8 |  |  |  | 38.8 | 23.8 | 22.7 | 5.2 | 86.7 | 2.6 | 48.6 | 4.9 | 1.1 | 39.9 | 0 | 1.209877 | 0.6157407 | 5.6 | 16.30185 | 68.1 | 5.5 | 2.1 | 18.5 | 0 | 0.969163 | 0.2037445 | 5.6 | 27.56955 | 42.5
240 | 300 | 0.1 | 20 | 600 | 160 | 8 |  |  |  | 38.8 | 23.8 | 22.7 | 5.2 | 86.7 | 2.6 | 48.6 | 4.9 | 1.1 | 39.9 | 0 | 1.209877 | 0.6157407 | 5.6 | 16.30185 | 72 | 5.1 | 2.1 | 13.9 | 0 | 0.85 | 0.1447917 | 7.2 | 29.13765 | 25.5
240 | 180 | 0.1 | 20 | 600 | 160 | 8 |  |  |  | 10.2 | 22.9 | 9.4 | 4.4 | 37.8 | 10.8 | 21 | 1.8 | 1.5 | 28.6 | 0 | 1.028571 | 1.021429 | 47.1 | 4.5633 | 21.3 | 2.2 | 1.5 | 7 | 0 | 1.239437 | 0.2464789 | 63.8 | 9.0915 | 67.5
240 | 240 | 0.1 | 20 | 600 | 160 | 8 |  |  |  | 10.2 | 22.9 | 9.4 | 4.4 | 37.8 | 10.8 | 21 | 1.8 | 1.5 | 28.6 | 0 | 1.028571 | 1.021429 | 47.1 | 4.5633 | 19.8 | 1.6 | 1.7 | 3.9 | 0 | 0.969697 | 0.1477273 | 73.2 | 8.28105 | 58.5
240 | 300 | 0.1 | 20 | 600 | 160 | 8 |  |  |  | 10.2 | 22.9 | 9.4 | 4.4 | 37.8 | 10.8 | 21 | 1.8 | 1.5 | 28.6 | 0 | 1.028571 | 1.021429 | 47.1 | 4.5633 | 17 | 1.4 | 1.3 | 4.2 | 0 | 0.9882353 | 0.1852941 | 77.3 | 6.9955 | 60
240 | 180 | 0.1 | 20 | 600 | 160 | 8 |  |  |  | 61 | 8.2 | 18.8 | 5 | 94.1 | 0.1 | 53.7 | 5.4 | 0.2 | 40 | 0 | 1.206704 | 0.5586592 | 0.8 | 18.7218 | 66.6 | 4.6 | 0.2 | 28.2 | 0 | 0.8288288 | 0.3175676 | 0.4 | 24.0459 | 72
240 | 240 | 0.1 | 20 | 600 | 160 | 8 |  |  |  | 61 | 8.2 | 18.8 | 5 | 94.1 | 0.1 | 53.7 | 5.4 | 0.2 | 40 | 0 | 1.206704 | 0.5586592 | 0.8 | 18.7218 | 71.7 | 4.6 | 0.1 | 23.5 | 0 | 0.7698745 | 0.2458159 | 0 | 26.60865 | 54.5
240 | 300 | 0.1 | 20 | 600 | 160 | 8 |  |  |  | 61 | 8.2 | 18.8 | 5 | 94.1 | 0.1 | 53.7 | 5.4 | 0.2 | 40 | 0 | 1.206704 | 0.5586592 | 0.8 | 18.7218 | 75.4 | 4.1 | 0.2 | 20.1 | 0 | 0.6525199 | 0.1999337 | 0.2 | 27.75215 | 43
240 | 180 | 0.1 | 20 | 600 | 160 | 8 |  |  |  | 29.7 | 34.4 | 21.2 | 8.7 | 84.9 | 0 | 49.7 | 5.1 | 0.7 | 38.1 | 0 | 1.231388 | 0.5749497 | 6.4 | 17.28055 | 61.1 | 4.6 | 0.9 | 28 | 0 | 0.903437 | 0.3436989 | 5.3 | 22.2226 | 69.5
240 | 240 | 0.1 | 20 | 600 | 160 | 8 |  |  |  | 29.7 | 34.4 | 21.2 | 8.7 | 84.9 | 0 | 49.7 | 5.1 | 0.7 | 38.1 | 0 | 1.231388 | 0.5749497 | 6.4 | 17.28055 | 66.7 | 4.5 | 0.9 | 21.9 | 0 | 0.8095952 | 0.2462519 | 6 | 25.06145 | 42.5
240 | 300 | 0.1 | 20 | 600 | 160 | 8 |  |  |  | 29.7 | 34.4 | 21.2 | 8.7 | 84.9 | 0 | 49.7 | 5.1 | 0.7 | 38.1 | 0 | 1.231388 | 0.5749497 | 6.4 | 17.28055 | 68.9 | 4 | 1.2 | 18.6 | 0 | 0.6966618 | 0.2024673 | 7.9 | 25.6801 | 30
0 | 100 | 0.1 | 50 | 200 | 100 | 2 | [7 empty] | 56.88 | 8 | 34.41 | 5.21 | 4.75 | 23.28 | 1.73 | 1.816914 | 0.5074106 | 30.63 | 15.2 | 34.79 | 4.74 | 4.44 | 24.26 | 1.65 | 1.634953 | 0.5229951 | 30.14 | 14.68 | 81.36 | https://doi.org/10.1016/j.biteb.2020.100453
30 | 100 | 0.1 | 50 | 200 | 100 | 2 | [7 empty] | 56.88 | 8 | 34.41 | 5.21 | 4.75 | 23.28 | 1.73 | 1.816914 | 0.5074106 | 30.63 | 15.2 | 34.53 | 4.77 | 4.37 | 26.26 | 1.76 | 1.657689 | 0.5703736 | 28.32 | 14.48 | 85.31
60 | 100 | 0.1 | 50 | 200 | 100 | 2 | [7 empty] | 56.88 | 8 | 34.41 | 5.21 | 4.75 | 23.28 | 1.73 | 1.816914 | 0.5074106 | 30.63 | 15.2 | 33.7 | 4.66 | 4.48 | 31.65 | 1.59 | 1.659347 | 0.7043769 | 23.92 | 13.57 | 78.28
0 | 150 | 0.1 | 50 | 200 | 100 | 2 | [7 empty] | 56.88 | 8 | 34.41 | 5.21 | 4.75 | 23.28 | 1.73 | 1.816914 | 0.5074106 | 30.63 | 15.2 | 33.04 | 4.53 | 4.23 | 25.97 | 1.6 | 1.645278 | 0.5895127 | 30.64 | 13.64 | 77.57
30 | 150 | 0.1 | 50 | 200 | 100 | 2 | [7 empty] | 56.88 | 8 | 34.41 | 5.21 | 4.75 | 23.28 | 1.73 | 1.816914 | 0.5074106 | 30.63 | 15.2 | 37.22 | 4.99 | 4.45 | 20.79 | 1.67 | 1.608812 | 0.418928 | 30.9 | 16.17 | 86.26
60 | 150 | 0.1 | 50 | 200 | 100 | 2 | [7 empty] | 56.88 | 8 | 34.41 | 5.21 | 4.75 | 23.28 | 1.73 | 1.816914 | 0.5074106 | 30.63 | 15.2 | 32.36 | 4.32 | 3.96 | 26.38 | 1.57 | 1.601978 | 0.611403 | 31.41 | 13.1 | 81.16
0 | 200 | 0.1 | 50 | 200 | 100 | 2 | [7 empty] | 56.88 | 8 | 34.41 | 5.21 | 4.75 | 23.28 | 1.73 | 1.816914 | 0.5074106 | 30.63 | 15.2 | 34.85 | 4.45 | 3.93 | 19.96 | 1.61 | 1.532281 | 0.4295552 | 35.21 | 14.71 | 73.73
30 | 200 | 0.1 | 50 | 200 | 100 | 2 | [7 empty] | 56.88 | 8 | 34.41 | 5.21 | 4.75 | 23.28 | 1.73 | 1.816914 | 0.5074106 | 30.63 | 15.2 | 35.04 | 4.26 | 3.56 | 19.35 | 1.59 | 1.458904 | 0.4141695 | 36.22 | 14.59 | 89.01
60 | 200 | 0.1 | 50 | 200 | 100 | 2 | [7 empty] | 56.88 | 8 | 34.41 | 5.21 | 4.75 | 23.28 | 1.73 | 1.816914 | 0.5074106 | 30.63 | 15.2 | 34.32 | 4.09 | 3.22 | 18.42 | 1.65 | 1.43007 | 0.402535 | 38.31 | 14.21 | 80.78

## HTC
time (min) | temp(C) | Pressurei(MPa) | Biomass Loading(g) | size of reactor(ml) | water(ml) | Sv_BL | protein(%) | Lipid(%) | Carbohydrate(%) | Cel | Hemi_cel | Lig | MC (%) | VM(%) | FC(%) | Ci(%) | Hi(%) | Ni(%) | Oi(%) | Si(%) | H_Ci | O_Ci | Ashi | HHVi(Mj/kg) | Co(%) | Ho(%) | No(%) | Oo(%) | So(%) | H_Co | O_Co | Asho | HHVo(Mj/kg) | Bio_char(%) | Ref | biomass | Column1
60 | 190 | 0.1 | 150 | 1000 | 300 | 2 | [7 empty] | 84.8 | 13.8 | 53.9 | 8.9 | 1.7 | 33.7 | 0.4 | 1.981447 | 0.4689239 | 1.4 | 26 | 72.7 | 10.3 | 1.9 | 12.6 | 0.2 | 1.700138 | 0.1299862 | 2.4 | 35.2 | 58 | https://doi.org/10.1016/j.wasman.2023.06.009 | food waste | 1
60 | 220 | 0.1 | 150 | 1000 | 300 | 2 | [7 empty] | 84.8 | 13.8 | 53.9 | 8.9 | 1.7 | 33.7 | 0.4 | 1.981447 | 0.4689239 | 1.4 | 26 | 73.5 | 9.7 | 1.8 | 13.2 | 0.2 | 1.583673 | 0.1346939 | 1.5 | 35.2 | 65
60 | 250 | 0.1 | 150 | 1000 | 300 | 2 | [7 empty] | 84.8 | 13.8 | 53.9 | 8.9 | 1.7 | 33.7 | 0.4 | 1.981447 | 0.4689239 | 1.4 | 26 | 74.4 | 9.9 | 1.9 | 10.8 | 0.2 | 1.596774 | 0.108871 | 2.9 | 35.6 | 65
60 | 280 | 0.1 | 150 | 1000 | 300 | 2 | [7 empty] | 84.8 | 13.8 | 53.9 | 8.9 | 1.7 | 33.7 | 0.4 | 1.981447 | 0.4689239 | 1.4 | 26 | 76.1 | 9.9 | 2 | 9.7 | 0.1 | 1.561104 | 0.0955979 | 2.1 | 36.1 | 63
60 | 310 | 0.1 | 150 | 1000 | 300 | 2 | [7 empty] | 84.8 | 13.8 | 53.9 | 8.9 | 1.7 | 33.7 | 0.4 | 1.981447 | 0.4689239 | 1.4 | 26 | 77.4 | 10.2 | 2 | 7.1 | 0.1 | 1.581395 | 0.06879845 | 3.3 | 36.7 | 60
60 | 340 | 0.1 | 150 | 1000 | 300 | 2 | [7 empty] | 84.8 | 13.8 | 53.9 | 8.9 | 1.7 | 33.7 | 0.4 | 1.981447 | 0.4689239 | 1.4 | 26 | 77.6 | 10.2 | 2 | 8.5 | 0.1 | 1.57732 | 0.08215206 | 1.5 | 37.1 | 61
120 | 150 | 0.1 | 10 | 150 | 90 | 9 |  |  |  | 22.65 | 49.35 | 15.37 | 14.54 |  |  | 43.67 | 6.17 | 1.4 | 47.26 | 0.09 | 1.695443 | 0.8116556 | 2.8 | 15.13531 | 50.36 | 4.97 | 2.71 | 41.04 | 0.12 | 1.184273 | 0.6111994 | 0.8 | 19.14 | 13.22 | https://doi.org/10.1016/j.jenvman.2023.118612 | loquat fruit | 2
240 | 150 | 0.1 | 10 | 150 | 90 | 9 |  |  |  | 22.65 | 49.35 | 15.37 | 14.54 |  |  | 43.67 | 6.17 | 1.4 | 47.26 | 0.09 | 1.695443 | 0.8116556 | 2.8 | 15.13531 | 54.25 | 4.97 | 2.54 | 37.36 | 0.1 | 1.099355 | 0.5164977 | 0.78 | 20.88 | 14.98
360 | 150 | 0.1 | 10 | 150 | 90 | 9 |  |  |  | 22.65 | 49.35 | 15.37 | 14.54 |  |  | 43.67 | 6.17 | 1.4 | 47.26 | 0.09 | 1.695443 | 0.8116556 | 2.8 | 15.13531 | 57.52 | 4.97 | 2.42 | 34.4 | 0.09 | 1.036857 | 0.4485396 | 0.6 | 22.33 | 17.61
120 | 200 | 0.1 | 10 | 150 | 90 | 9 |  |  |  | 22.65 | 49.35 | 15.37 | 14.54 |  |  | 43.67 | 6.17 | 1.4 | 47.26 | 0.09 | 1.695443 | 0.8116556 | 2.8 | 15.13531 | 61.49 | 4.51 | 1.75 | 30.5 | 0 | 0.8801431 | 0.3720117 | 1.75 | 23.56 | 26.89
240 | 200 | 0.1 | 10 | 150 | 90 | 9 |  |  |  | 22.65 | 49.35 | 15.37 | 14.54 |  |  | 43.67 | 6.17 | 1.4 | 47.26 | 0.09 | 1.695443 | 0.8116556 | 2.8 | 15.13531 | 64.76 | 4.65 | 1.81 | 26.99 | 0 | 0.861643 | 0.3125772 | 1.79 | 25.23 | 29.97
360 | 200 | 0.1 | 10 | 150 | 90 | 9 |  |  |  | 22.65 | 49.35 | 15.37 | 14.54 |  |  | 43.67 | 6.17 | 1.4 | 47.26 | 0.09 | 1.695443 | 0.8116556 | 2.8 | 15.13531 | 66.87 | 4.73 | 1.9 | 24.82 | 0 | 0.8488111 | 0.278376 | 1.68 | 26.28 | 31.6
120 | 250 | 0.1 | 10 | 150 | 90 | 9 |  |  |  | 22.65 | 49.35 | 15.37 | 14.54 |  |  | 43.67 | 6.17 | 1.4 | 47.26 | 0.09 | 1.695443 | 0.8116556 | 2.8 | 15.13531 | 67.55 | 4.4 | 1.98 | 24.1 | 0 | 0.7816432 | 0.2675796 | 1.97 | 26.21 | 24.85
240 | 250 | 0.1 | 10 | 150 | 90 | 9 |  |  |  | 22.65 | 49.35 | 15.37 | 14.54 |  |  | 43.67 | 6.17 | 1.4 | 47.26 | 0.09 | 1.695443 | 0.8116556 | 2.8 | 15.13531 | 70.16 | 4.78 | 2 | 20.77 | 0 | 0.8175599 | 0.2220282 | 2.29 | 27.89 | 24.51
360 | 250 | 0.1 | 10 | 150 | 90 | 9 |  |  |  | 22.65 | 49.35 | 15.37 | 14.54 |  |  | 43.67 | 6.17 | 1.4 | 47.26 | 0.09 | 1.695443 | 0.8116556 | 2.8 | 15.13531 | 75.62 | 5 | 2.19 | 15.2 | 0 | 0.7934409 | 0.1507538 | 1.99 | 30.64 | 24.28
30 | 220 | 0.1 | 4 | 100 | 80 | 20 |  |  |  | 39.7 | 28.1 | 13.4 | 5.13 | 92 | 5.78 | 45.86 | 5.88 | 0.35 | 47.92 | 0 | 1.538596 | 0.7836895 | 2.22 | 17.93 | 49.39 | 6 | 0.3 | 44.31 | 0 | 1.457785 | 0.6728589 | 1.51 | 19.69 | 77 | https://doi.org/10.1016/j.wasman.2023.07.004 | almond shell | 3
120 | 220 | 0.1 | 4 | 100 | 80 | 20 |  |  |  | 39.7 | 28.1 | 13.4 | 5.13 | 92 | 5.78 | 45.86 | 5.88 | 0.35 | 47.92 | 0 | 1.538596 | 0.7836895 | 2.22 | 17.93 | 50.73 | 5.96 | 0.35 | 42.96 | 0 | 1.409817 | 0.6351271 | 1.44 | 20.25 | 62
240 | 220 | 0.1 | 4 | 100 | 80 | 20 |  |  |  | 39.7 | 28.1 | 13.4 | 5.13 | 92 | 5.78 | 45.86 | 5.88 | 0.35 | 47.92 | 0 | 1.538596 | 0.7836895 | 2.22 | 17.93 | 56.83 | 5.54 | 0.43 | 37.21 | 0 | 1.169805 | 0.4910699 | 1.33 | 22.49 | 51
480 | 220 | 0.1 | 4 | 100 | 80 | 20 |  |  |  | 39.7 | 28.1 | 13.4 | 5.13 | 92 | 5.78 | 45.86 | 5.88 | 0.35 | 47.92 | 0 | 1.538596 | 0.7836895 | 2.22 | 17.93 | 58.35 | 5.41 | 0.38 | 35.85 | 0 | 1.112596 | 0.4607969 | 0.85 | 23.01 | 50
720 | 220 | 0.1 | 4 | 100 | 80 | 20 |  |  |  | 39.7 | 28.1 | 13.4 | 5.13 | 92 | 5.78 | 45.86 | 5.88 | 0.35 | 47.92 | 0 | 1.538596 | 0.7836895 | 2.22 | 17.93 | 62.53 | 5.19 | 0.51 | 31.77 | 0 | 0.9960019 | 0.3810571 | 1.58 | 24.62 | 48
480 | 200 | 0.1 | 4 | 100 | 80 | 20 |  |  |  | 39.7 | 28.1 | 13.4 | 5.13 | 92 | 5.78 | 45.86 | 5.88 | 0.35 | 47.92 | 0 | 1.538596 | 0.7836895 | 2.22 | 17.93 | 52.68 | 5.09 | 0.33 | 41.95 | 0 | 1.159453 | 0.597238 | 1.88 | 19.99 | 52
480 | 240 | 0.1 | 4 | 100 | 80 | 20 |  |  |  | 39.7 | 28.1 | 13.4 | 5.13 | 92 | 5.78 | 45.86 | 5.88 | 0.35 | 47.92 | 0 | 1.538596 | 0.7836895 | 2.22 | 17.93 | 64.82 | 6.26 | 0.41 | 28.51 | 0 | 1.158902 | 0.329875 | 2.03 | 27.01 | 51
120 | 180 | 0.1 | 66 | 1000 | 534 | 8.090909 | [6 empty] | 72 | 51.2 | 8.36 | 29 | 4.37 | 4.72 | 21.4 | 0.12 | 1.808276 | 0.5534483 | 40.4 | 12.22246 | 25.7 | 3.27 | 2.37 | 16 | 0 | 1.526848 | 0.4669261 | 52.7 | 10.50016 | 70.4 | https://doi.org/10.1016/j.wasman.2023.11.039 | microalgae (MA) | 4
120 | 215 | 0.1 | 66 | 1000 | 534 | 8.090909 | [6 empty] | 72 | 51.2 | 8.36 | 29 | 4.37 | 4.72 | 21.4 | 0.12 | 1.808276 | 0.5534483 | 40.4 | 12.22246 | 27 | 3.31 | 2.19 | 7.55 | 0.15 | 1.471111 | 0.2097222 | 58.3 | 12.505005 | 66.4 |  | sewage sludge (SS)
120 | 250 | 0.1 | 66 | 1000 | 534 | 8.090909 | [6 empty] | 72 | 51.2 | 8.36 | 29 | 4.37 | 4.72 | 21.4 | 0.12 | 1.808276 | 0.5534483 | 40.4 | 12.22246 | 28.3 | 3.3 | 2.3 | 7.46 | 0.38 | 1.399293 | 0.1977032 | 58.3 | 12.94619 | 64.4
120 | 180 | 0.1 | 66 | 1000 | 534 | 8.090909 | [6 empty] | 72 | 68.9 | 15.5 | 43.6 | 6.1 | 7.46 | 27.2 | 0 | 1.678899 | 0.4678899 | 15.7 | 18.5924 | 46.3 | 5.49 | 5.03 | 18.5 | 0 | 1.422894 | 0.299676 | 24.8 | 20.18687 | 49
120 | 215 | 0.1 | 66 | 1000 | 534 | 8.090909 | [6 empty] | 72 | 68.9 | 15.5 | 43.6 | 6.1 | 7.46 | 27.2 | 0 | 1.678899 | 0.4678899 | 15.7 | 18.5924 | 46.7 | 5.68 | 3.59 | 15.2 | 0 | 1.459529 | 0.2441113 | 28.8 | 21.18244 | 44.1
120 | 250 | 0.1 | 66 | 1000 | 534 | 8.090909 | [6 empty] | 72 | 68.9 | 15.5 | 43.6 | 6.1 | 7.46 | 27.2 | 0 | 1.678899 | 0.4678899 | 15.7 | 18.5924 | 49.7 | 5.69 | 3.93 | 10.5 | 0 | 1.373843 | 0.1584507 | 30.2 | 23.04967 | 42.9
60 | 180 | 0.1 | 3 | 50 | 8.5 | 2.833333 | [6 empty] | 74 | 72.6 | 24.3 | 40.4 | 7.1 | 1.5 | 47.8 | 0 | 2.108911 | 0.8873762 | 3.1 | 17.8 | 49.7 | 6.7 | 0.6 | 41.1 | 0 | 1.617706 | 0.6202213 | 1.6 | 20.8 | 34.1 | https://doi.org/10.1016/j.biombioe.2024.107061 | orange peel waste | 5
60 | 200 | 0.1 | 3 | 50 | 8.5 | 2.833333 | [6 empty] | 74 | 72.6 | 24.3 | 40.4 | 7.1 | 1.5 | 47.8 | 0 | 2.108911 | 0.8873762 | 3.1 | 17.8 | 58.5 | 5.9 | 0.9 | 32.9 | 0 | 1.210256 | 0.4217949 | 1.8 | 23.7 | 40.6
60 | 230 | 0.1 | 3 | 50 | 8.5 | 2.833333 | [6 empty] | 74 | 72.6 | 24.3 | 40.4 | 7.1 | 1.5 | 47.8 | 0 | 2.108911 | 0.8873762 | 3.1 | 17.8 | 58.3 | 6.5 | 0.8 | 33.1 | 0 | 1.337907 | 0.4258148 | 1.3 | 24.4 | 38.8
60 | 260 | 0.1 | 3 | 50 | 8.5 | 2.833333 | [6 empty] | 74 | 72.6 | 24.3 | 40.4 | 7.1 | 1.5 | 47.8 | 0 | 2.108911 | 0.8873762 | 3.1 | 17.8 | 61.1 | 5.8 | 0.9 | 30.6 | 0 | 1.139116 | 0.3756137 | 1.6 | 25.7 | 33.6
20 | 180 | 0.1 | 3 | 50 | 8.5 | 2.833333 | [6 empty] | 74 | 72.6 | 24.3 | 40.4 | 7.1 | 1.5 | 47.8 | 0 | 2.108911 | 0.8873762 | 3.1 | 17.8 | 46.7 | 6.2 | 1.2 | 43.8 | 0 | 1.593148 | 0.7034261 | 2.1 | 19.9 | 31.6
120 | 180 | 0.1 | 3 | 50 | 8.5 | 2.833333 | [6 empty] | 74 | 72.6 | 24.3 | 40.4 | 7.1 | 1.5 | 47.8 | 0 | 2.108911 | 0.8873762 | 3.1 | 17.8 | 55.4 | 5.6 | 0.9 | 36.6 | 0 | 1.212996 | 0.4954874 | 1.5 | 21.9 | 35.8
240 | 180 | 0.1 | 3 | 50 | 8.5 | 2.833333 | [6 empty] | 74 | 72.6 | 24.3 | 40.4 | 7.1 | 1.5 | 47.8 | 0 | 2.108911 | 0.8873762 | 3.1 | 17.8 | 58.7 | 6 | 1.1 | 32.5 | 0 | 1.226576 | 0.415247 | 1.7 | 22.5 | 39.7
0 | 180 | 0.1 | 30 | 500 | 150 | 5 | [6 empty] | 80.94 | 78.85 | 20.76 | 48.28 | 7.17 | 0.5 | 43.99 | 0.06 | 1.782104 | 0.6833575 | 0.39 | 18.705185 | 53.06 | 7.18 | 0.47 | 39.24 | 0.05 | 1.623822 | 0.5546551 | 0.09 | 22.92 | 75.67 | https://doi.org/10.1016/j.apenergy.2022.120136 | coconut shell | 6
30 | 180 | 0.1 | 30 | 500 | 150 | 5 | [6 empty] | 80.94 | 78.85 | 20.76 | 48.28 | 7.17 | 0.5 | 43.99 | 0.06 | 1.782104 | 0.6833575 | 0.39 | 18.705185 | 54.42 | 6.8 | 0.27 | 38.45 | 0.06 | 1.499449 | 0.5299063 | 0.09 | 23.04 | 73.3
60 | 180 | 0.1 | 30 | 500 | 150 | 5 | [6 empty] | 80.94 | 78.85 | 20.76 | 48.28 | 7.17 | 0.5 | 43.99 | 0.06 | 1.782104 | 0.6833575 | 0.39 | 18.705185 | 60.24 | 6.92 | 0.48 | 32.35 | 0 | 1.378486 | 0.4027639 | 0.02 | 25.83 | 70.43
0 | 200 | 0.1 | 30 | 500 | 150 | 5 | [6 empty] | 80.94 | 78.85 | 20.76 | 48.28 | 7.17 | 0.5 | 43.99 | 0.06 | 1.782104 | 0.6833575 | 0.39 | 18.705185 | 62.55 | 7.04 | 0.45 | 29.96 | 0 | 1.3506 | 0.3592326 | 0.05 | 27.03 | 69.72
30 | 200 | 0.1 | 30 | 500 | 150 | 5 | [6 empty] | 80.94 | 78.85 | 20.76 | 48.28 | 7.17 | 0.5 | 43.99 | 0.06 | 1.782104 | 0.6833575 | 0.39 | 18.705185 | 61.39 | 6.75 | 0.33 | 31.53 | 0 | 1.319433 | 0.3852012 | 0.06 | 26.43 | 66.94
60 | 200 | 0.1 | 30 | 500 | 150 | 5 | [6 empty] | 80.94 | 78.85 | 20.76 | 48.28 | 7.17 | 0.5 | 43.99 | 0.06 | 1.782104 | 0.6833575 | 0.39 | 18.705185 | 64.43 | 7.04 | 0.45 | 28.09 | 0 | 1.31119 | 0.3269828 | 0.05 | 27.88 | 66.12
0 | 220 | 0.1 | 30 | 500 | 150 | 5 | [6 empty] | 80.94 | 78.85 | 20.76 | 48.28 | 7.17 | 0.5 | 43.99 | 0.06 | 1.782104 | 0.6833575 | 0.39 | 18.705185 | 65.82 | 6.87 | 0.44 | 26.87 | 0 | 1.252507 | 0.3061759 | 0 | 28.29 | 66.45
30 | 220 | 0.1 | 30 | 500 | 150 | 5 | [6 empty] | 80.94 | 78.85 | 20.76 | 48.28 | 7.17 | 0.5 | 43.99 | 0.06 | 1.782104 | 0.6833575 | 0.39 | 18.705185 | 65.73 | 6.34 | 0.33 | 27.6 | 0 | 1.157462 | 0.3149247 | 0.05 | 27.56 | 63.13
60 | 220 | 0.1 | 30 | 500 | 150 | 5 | [6 empty] | 80.94 | 78.85 | 20.76 | 48.28 | 7.17 | 0.5 | 43.99 | 0.06 | 1.782104 | 0.6833575 | 0.39 | 18.705185 | 68.83 | 6.66 | 0.46 | 24.05 | 0 | 1.161122 | 0.2620587 | 0 | 29.39 | 59.19
120 | 180 | 0.1 | 20 | 500 | 100 | 5 | [7 empty] | 82.6 | 8.3 | 38.25 | 5.47 | 3.66 | 43.82 | 0.5 | 1.716078 | 0.8592157 | 9.1 | 16.13 | 42.27 | 6.47 | 2.19 | 42.79 | 0.47 | 1.836764 | 0.7592264 | 5.81 | 18.61 | 70.75 | https://doi.org/10.1016/j.jenvman.2023.119132 | food waste | 7
120 | 180 | 0.1 | 20 | 500 | 300 | 15 | [7 empty] | 82.6 | 8.3 | 38.25 | 5.47 | 3.66 | 43.82 | 0.5 | 1.716078 | 0.8592157 | 9.1 | 16.13 | 41.01 | 6.22 | 2.07 | 43.93 | 0.52 | 1.820044 | 0.8034016 | 6.25 | 18.14 | 55.13
360 | 180 | 0.1 | 20 | 500 | 100 | 5 | [7 empty] | 82.6 | 8.3 | 38.25 | 5.47 | 3.66 | 43.82 | 0.5 | 1.716078 | 0.8592157 | 9.1 | 16.13 | 49.16 | 7.26 | 2.85 | 34.51 | 0.49 | 1.772172 | 0.5264951 | 5.73 | 18.14 | 49.02
360 | 180 | 0.1 | 20 | 500 | 300 | 15 | [7 empty] | 82.6 | 8.3 | 38.25 | 5.47 | 3.66 | 43.82 | 0.5 | 1.716078 | 0.8592157 | 9.1 | 16.13 | 52.94 | 7.37 | 2.42 | 30.78 | 0.41 | 1.67057 | 0.4360597 | 6.08 | 22.75 | 40.02
240 | 160 | 0.1 | 20 | 500 | 150 | 7.5 | [7 empty] | 82.6 | 8.3 | 38.25 | 5.47 | 3.66 | 43.82 | 0.5 | 1.716078 | 0.8592157 | 9.1 | 16.13 | 45.82 | 5.61 | 2.77 | 39.21 | 0.25 | 1.469227 | 0.6418049 | 6.34 | 19.42 | 57.38
240 | 210 | 0.1 | 20 | 500 | 80 | 4 | [7 empty] | 82.6 | 8.3 | 38.25 | 5.47 | 3.66 | 43.82 | 0.5 | 1.716078 | 0.8592157 | 9.1 | 16.13 | 50.37 | 7.72 | 2.96 | 32.68 | 0.49 | 1.83919 | 0.4865992 | 5.78 | 24.29 | 53.11
240 | 210 | 0.1 | 20 | 500 | 115 | 5.75 | [7 empty] | 82.6 | 8.3 | 38.25 | 5.47 | 3.66 | 43.82 | 0.5 | 1.716078 | 0.8592157 | 9.1 | 16.13 | 51.94 | 7.1 | 3.01 | 31.52 | 0.4 | 1.640354 | 0.4551405 | 6.03 | 24.81 | 53.02
40 | 210 | 0.1 | 20 | 500 | 150 | 7.5 | [7 empty] | 82.6 | 8.3 | 38.25 | 5.47 | 3.66 | 43.82 | 0.5 | 1.716078 | 0.8592157 | 9.1 | 16.13 | 40.36 | 7.15 | 2.62 | 43.47 | 0.48 | 2.125867 | 0.8077924 | 5.92 | 18.58 | 66.01
240 | 210 | 0.1 | 20 | 500 | 150 | 7.5 | [7 empty] | 82.6 | 8.3 | 38.25 | 5.47 | 3.66 | 43.82 | 0.5 | 1.716078 | 0.8592157 | 9.1 | 16.13 | 51.19 | 8.53 | 3.16 | 30.8 | 0.33 | 1.999609 | 0.45126 | 5.99 | 24.62 | 52.16
240 | 210 | 0.1 | 20 | 500 | 150 | 7.5 | [7 empty] | 82.6 | 8.3 | 38.25 | 5.47 | 3.66 | 43.82 | 0.5 | 1.716078 | 0.8592157 | 9.1 | 16.13 | 52.03 | 8.08 | 3.06 | 30.4 | 0.27 | 1.86354 | 0.4382087 | 6.16 | 24.91 | 52.37
240 | 210 | 0.1 | 20 | 500 | 150 | 7.5 | [7 empty] | 82.6 | 8.3 | 38.25 | 5.47 | 3.66 | 43.82 | 0.5 | 1.716078 | 0.8592157 | 9.1 | 16.13 | 52.81 | 7.83 | 3.93 | 29.52 | 0.33 | 1.779208 | 0.4192388 | 6.58 | 25.01 | 51.64
240 | 210 | 0.1 | 20 | 500 | 150 | 7.5 | [7 empty] | 82.6 | 8.3 | 38.25 | 5.47 | 3.66 | 43.82 | 0.5 | 1.716078 | 0.8592157 | 9.1 | 16.13 | 50.49 | 7.59 | 3.37 | 32.02 | 0.34 | 1.803922 | 0.4756387 | 6.19 | 24.84 | 50.68
240 | 210 | 0.1 | 20 | 500 | 150 | 7.5 | [7 empty] | 82.6 | 8.3 | 38.25 | 5.47 | 3.66 | 43.82 | 0.5 | 1.716078 | 0.8592157 | 9.1 | 16.13 | 49.76 | 8.11 | 2.87 | 32.14 | 0.29 | 1.955788 | 0.4844252 | 6.83 | 24.16 | 51.92
240 | 210 | 0.1 | 20 | 500 | 150 | 7.5 | [7 empty] | 82.6 | 8.3 | 38.25 | 5.47 | 3.66 | 43.82 | 0.5 | 1.716078 | 0.8592157 | 9.1 | 16.13 | 50.83 | 7.86 | 3.08 | 31.36 | 0.26 | 1.855597 | 0.4627189 | 6.61 | 25.18 | 50.83
440 | 210 | 0.1 | 20 | 500 | 150 | 7.5 | [7 empty] | 82.6 | 8.3 | 38.25 | 5.47 | 3.66 | 43.82 | 0.5 | 1.716078 | 0.8592157 | 9.1 | 16.13 | 58.68 | 6.52 | 2.68 | 24.46 | 0.35 | 1.333333 | 0.3126278 | 7.31 | 26.01 | 46.74
120 | 240 | 0.1 | 20 | 500 | 100 | 5 | [7 empty] | 82.6 | 8.3 | 38.25 | 5.47 | 3.66 | 43.82 | 0.5 | 1.716078 | 0.8592157 | 9.1 | 16.13 | 48.67 | 7.84 | 3.15 | 33.39 | 0.23 | 1.933018 | 0.5145367 | 6.72 | 24.15 | 56.81
120 | 240 | 0.1 | 20 | 500 | 300 | 15 | [7 empty] | 82.6 | 8.3 | 38.25 | 5.47 | 3.66 | 43.82 | 0.5 | 1.716078 | 0.8592157 | 9.1 | 16.13 | 50.52 | 7.61 | 2.61 | 32.63 | 0.36 | 1.807601 | 0.4844121 | 6.27 | 24.01 | 44.85
360 | 240 | 0.1 | 20 | 500 | 100 | 5 | [7 empty] | 82.6 | 8.3 | 38.25 | 5.47 | 3.66 | 43.82 | 0.5 | 1.716078 | 0.8592157 | 9.1 | 16.13 | 61.23 | 7.08 | 3.54 | 20.1 | 0.47 | 1.387555 | 0.2462028 | 7.58 | 27.97 | 48.11
360 | 240 | 0.1 | 20 | 500 | 300 | 15 | [7 empty] | 82.6 | 8.3 | 38.25 | 5.47 | 3.66 | 43.82 | 0.5 | 1.716078 | 0.8592157 | 9.1 | 16.13 | 65.82 | 6.36 | 2.76 | 17.3 | 0.4 | 1.159526 | 0.1971285 | 7.36 | 29.03 | 37.81
240 | 260 | 0.1 | 20 | 500 | 150 | 7.5 | [7 empty] | 82.6 | 8.3 | 38.25 | 5.47 | 3.66 | 43.82 | 0.5 | 1.716078 | 0.8592157 | 9.1 | 16.13 | 64.29 | 6.14 | 3.48 | 18.48 | 0.47 | 1.146057 | 0.2155856 | 7.14 | 28.54 | 47.68
250 | 180 | 1 | 8 | 100 | 80 | 10 |  |  |  | 38.13 | 18.87 | 16.08 |  |  |  | 39.88 | 5.54 | 0.67 | 53.92 | 0 | 1.667001 | 1.014042 |  | 11.76584 | 49.41 | 4.59 | 4.38 | 41.62 | 0 | 1.114754 | 0.6317547 |  | 15.82593 | 45.86 | https://doi.org/10.1016/j.indcrop.2022.115891 | bamboo | 8
250 | 180 | 1 | 8 | 100 | 80 | 10 |  |  |  | 41.24 | 23.48 | 15 |  |  |  | 46.31 | 6.25 | 0.33 | 47.11 | 0 | 1.619521 | 0.7629562 |  | 16.168645 | 70.11 | 6.3 | 5.99 | 17.61 | 0 | 1.078306 | 0.1883825 |  | 29.550195 | 26.16
250 | 180 | 1 | 8 | 100 | 80 | 10 |  |  |  | 32.78 | 16.75 | 13.34 |  |  |  | 36.67 | 5.47 | 0.64 | 57.23 | 0 | 1.790019 | 1.170507 |  | 9.990065 | 45.44 | 4.3 | 4.07 | 46.2 | 0 | 1.135563 | 0.762544 |  | 13.25242 | 46.79
250 | 180 | 1 | 8 | 100 | 80 | 10 |  |  |  | 28.91 | 19.88 | 6.6 |  |  |  | 33.09 | 4.25 | 1.26 | 61.41 | 0 | 1.541251 | 1.391886 |  | 6.291735 | 28.77 | 2.2 | 2.04 | 67 | 0 | 0.9176225 | 1.746611 |  | 0.90636 | 60.09
250 | 180 | 1 | 8 | 100 | 80 | 10 |  |  |  | 23.83 | 11.15 | 9.98 |  |  |  | 37.59 | 5.89 | 2.09 | 54.44 | 0 | 1.880287 | 1.086193 |  | 11.3988 | 46.73 | 4.76 | 4.41 | 44.1 | 0 | 1.222341 | 0.7077894 |  | 14.72017 | 38.82
250 | 180 | 1 | 8 | 100 | 80 | 10 |  |  |  | 29.81 | 22.39 | 3.42 |  |  |  | 31.36 | 4.6 | 0.74 | 63.31 | 0 | 1.760204 | 1.51411 |  | 5.867645 | 25.9 | 2.58 | 2.57 | 68.95 | 0 | 1.195367 | 1.996622 |  | 0.130865 | 52.53
250 | 180 | 1 | 8 | 100 | 80 | 10 |  |  |  | 37.86 | 18.64 | 16.01 |  |  |  | 38.79 | 5.46 | 0.53 | 55.22 | 0 | 1.689095 | 1.067672 |  | 11.05113 | 50.44 | 4.72 | 4.43 | 40.42 | 0 | 1.122918 | 0.6010111 |  | 16.57391 | 44.48
250 | 180 | 1 | 8 | 100 | 80 | 10 |  |  |  | 36.15 | 27.56 | 5.13 |  |  |  | 40.4 | 5.5 | 1.33 | 52.78 | 0 | 1.633663 | 0.9798267 |  | 12.08797 | 60.05 | 5.37 | 5.72 | 28.86 | 0 | 1.073106 | 0.3604496 |  | 22.81375 | 36.58
60 | 110 | 4 | 20 | 500 | 150 | 7.5 | [7 empty] | 48.1 | 4.1 | 46.8 | 8.7 | 7.8 | 35.2 | 1.4 | 2.230769 | 0.5641026 | 47.8 | 22.6 | [8 empty] | 23 | 68 | https://doi.org/10.1016/j.proci.2022.07.184 | raw sludge | 9
60 | 135 | 4 | 20 | 500 | 150 | 7.5 | [7 empty] | 48.1 | 4.1 | 46.8 | 8.7 | 7.8 | 35.2 | 1.4 | 2.230769 | 0.5641026 | 47.8 | 22.6 | [8 empty] | 27 | 56
60 | 160 | 4 | 20 | 500 | 150 | 7.5 | [7 empty] | 48.1 | 4.1 | 46.8 | 8.7 | 7.8 | 35.2 | 1.4 | 2.230769 | 0.5641026 | 47.8 | 22.6 | [8 empty] | 26 | 48
60 | 185 | 4 | 20 | 500 | 150 | 7.5 | [7 empty] | 48.1 | 4.1 | 46.8 | 8.7 | 7.8 | 35.2 | 1.4 | 2.230769 | 0.5641026 | 47.8 | 22.6 | [8 empty] | 27 | 39
60 | 210 | 4 | 20 | 500 | 150 | 7.5 | [7 empty] | 48.1 | 4.1 | 46.8 | 8.7 | 7.8 | 35.2 | 1.4 | 2.230769 | 0.5641026 | 47.8 | 22.6 | [8 empty] | 30 | 30
60 | 235 | 4 | 20 | 500 | 150 | 7.5 | [7 empty] | 48.1 | 4.1 | 46.8 | 8.7 | 7.8 | 35.2 | 1.4 | 2.230769 | 0.5641026 | 47.8 | 22.6 | [8 empty] | 31 | 25
120 | 160 | 0.1 | 100 | 4500 | 1000 | 10 | [6 empty] | 5.97 | 73.82 | 14.35 | 50.49 | 6.34 | 0.78 | 36.05 | 0 | 1.506833 | 0.5355021 | 5.86 | 19.684215 | 53.16 | 6.42 | 0 | 38.93 | 0 | 1.44921 | 0.5492381 | 1.43 | 20.186835 | 73.86 | https://doi.org/10.1016/j.egyr.2022.10.183 | Empty fruit bunches | 10
240 | 160 | 0.1 | 100 | 4500 | 1000 | 10 | [6 empty] | 5.97 | 73.82 | 14.35 | 50.49 | 6.34 | 0.78 | 36.05 | 0 | 1.506833 | 0.5355021 | 5.86 | 19.684215 | 54.22 | 6.47 | 0 | 37.75 | 0 | 1.431944 | 0.5221782 | 1.5 | 20.827145 | 70.4
350 | 160 | 0.1 | 100 | 4500 | 1000 | 10 | [6 empty] | 5.97 | 73.82 | 14.35 | 50.49 | 6.34 | 0.78 | 36.05 | 0 | 1.506833 | 0.5355021 | 5.86 | 19.684215 | 54.74 | 6.45 | 0 | 37.37 | 0 | 1.413957 | 0.5120113 | 1.38 | 21.042175 | 67.55
480 | 160 | 0.1 | 100 | 4500 | 1000 | 10 | [6 empty] | 5.97 | 73.82 | 14.35 | 50.49 | 6.34 | 0.78 | 36.05 | 0 | 1.506833 | 0.5355021 | 5.86 | 19.684215 | 54.82 | 6.52 | 0 | 37.33 | 0 | 1.427216 | 0.5107169 | 1.29 | 21.176315 | 65.75
120 | 200 | 0.1 | 100 | 4500 | 1000 | 10 | [6 empty] | 5.97 | 73.82 | 14.35 | 50.49 | 6.34 | 0.78 | 36.05 | 0 | 1.506833 | 0.5355021 | 5.86 | 19.684215 | 57 | 6.42 | 0 | 34.95 | 0 | 1.351579 | 0.4598684 | 1.59 | 22.195185 | 61.46
240 | 200 | 0.1 | 100 | 4500 | 1000 | 10 | [6 empty] | 5.97 | 73.82 | 14.35 | 50.49 | 6.34 | 0.78 | 36.05 | 0 | 1.506833 | 0.5355021 | 5.86 | 19.684215 | 58.56 | 6.28 | 0 | 33.34 | 0 | 1.286885 | 0.426998 | 1.77 | 22.80993 | 58.75
350 | 200 | 0.1 | 100 | 4500 | 1000 | 10 | [6 empty] | 5.97 | 73.82 | 14.35 | 50.49 | 6.34 | 0.78 | 36.05 | 0 | 1.506833 | 0.5355021 | 5.86 | 19.684215 | 59.57 | 6.27 | 0 | 32.35 | 0 | 1.263052 | 0.4072939 | 1.76 | 23.313745 | 58.33
480 | 200 | 0.1 | 100 | 4500 | 1000 | 10 | [6 empty] | 5.97 | 73.82 | 14.35 | 50.49 | 6.34 | 0.78 | 36.05 | 0 | 1.506833 | 0.5355021 | 5.86 | 19.684215 | 59.54 | 6.38 | 0 | 32.35 | 0 | 1.285858 | 0.4074992 | 1.68 | 23.460685 | 51.78
120 | 240 | 0.1 | 100 | 4500 | 1000 | 10 | [6 empty] | 5.97 | 73.82 | 14.35 | 50.49 | 6.34 | 0.78 | 36.05 | 0 | 1.506833 | 0.5355021 | 5.86 | 19.684215 | 68.4 | 6.42 | 0.38 | 22.32 | 0 | 1.126316 | 0.2447368 | 2.43 | 28.30284 | 41.15
240 | 240 | 0.1 | 100 | 4500 | 1000 | 10 | [6 empty] | 5.97 | 73.82 | 14.35 | 50.49 | 6.34 | 0.78 | 36.05 | 0 | 1.506833 | 0.5355021 | 5.86 | 19.684215 | 66.94 | 6.43 | 0.35 | 24.4 | 0 | 1.152674 | 0.2733791 | 1.84 | 27.45236 | 40.15
350 | 240 | 0.1 | 100 | 4500 | 1000 | 10 | [6 empty] | 5.97 | 73.82 | 14.35 | 50.49 | 6.34 | 0.78 | 36.05 | 0 | 1.506833 | 0.5355021 | 5.86 | 19.684215 | 66.87 | 6.6 | 0.35 | 24.39 | 0 | 1.184388 | 0.2735532 | 1.75 | 27.673245 | 39.71
480 | 240 | 0.1 | 100 | 4500 | 1000 | 10 | [6 empty] | 5.97 | 73.82 | 14.35 | 50.49 | 6.34 | 0.78 | 36.05 | 0 | 1.506833 | 0.5355021 | 5.86 | 19.684215 | 65.33 | 6.67 | 0.36 | 25.87 | 0 | 1.225165 | 0.2969922 | 1.73 | 26.988505 | 38.81
120 | 280 | 0.1 | 100 | 4500 | 1000 | 10 | [6 empty] | 5.97 | 73.82 | 14.35 | 50.49 | 6.34 | 0.78 | 36.05 | 0 | 1.506833 | 0.5355021 | 5.86 | 19.684215 | 69.16 | 3.26 | 1.01 | 22.29 | 0 | 0.5656449 | 0.2417221 | 3.97 | 24.052595 | 34.96
240 | 280 | 0.1 | 100 | 4500 | 1000 | 10 | [6 empty] | 5.97 | 73.82 | 14.35 | 50.49 | 6.34 | 0.78 | 36.05 | 0 | 1.506833 | 0.5355021 | 5.86 | 19.684215 | 64.02 | 6.61 | 0.36 | 27.46 | 0 | 1.238988 | 0.3216963 | 1.52 | 26.17623 | 38.06
350 | 280 | 0.1 | 100 | 4500 | 1000 | 10 | [6 empty] | 5.97 | 73.82 | 14.35 | 50.49 | 6.34 | 0.78 | 36.05 | 0 | 1.506833 | 0.5355021 | 5.86 | 19.684215 | 70.45 | 6.55 | 0.33 | 20.85 | 0 | 1.115685 | 0.2219659 | 1.8 | 29.443775 | 36.17
480 | 280 | 0.1 | 100 | 4500 | 1000 | 10 | [6 empty] | 5.97 | 73.82 | 14.35 | 50.49 | 6.34 | 0.78 | 36.05 | 0 | 1.506833 | 0.5355021 | 5.86 | 19.684215 | 67.25 | 6.73 | 0.39 | 23.85 | 0 | 1.200892 | 0.2659851 | 1.75 | 28.083715 | 38.14
120 | 180 | 0.1 | 10 | 150 | 90 | 9 | [6 empty] | 2.17 | 76.93 | 11.73 | 32.7 | 5.79 | 1.43 | 50.9 | 0.01 | 2.124771 | 1.167431 | 9.17 | 13.4 | 41.2 | 5.65 | 1.55 | 43.51 | 0.01 | 1.645631 | 0.792051 | 8.08 | 16.5 | 76 | https://doi.org/10.1016/j.jenvman.2022.116854 | cow dung | 11
240 | 180 | 0.1 | 10 | 150 | 90 | 9 | [6 empty] | 2.17 | 76.93 | 11.73 | 32.7 | 5.79 | 1.43 | 50.9 | 0.01 | 2.124771 | 1.167431 | 9.17 | 13.4 | 41.6 | 5.44 | 1.62 | 43.37 | 0.01 | 1.569231 | 0.7819111 | 7.96 | 16.8 | 72
120 | 200 | 0.1 | 10 | 150 | 90 | 9 | [6 empty] | 2.17 | 76.93 | 11.73 | 32.7 | 5.79 | 1.43 | 50.9 | 0.01 | 2.124771 | 1.167431 | 9.17 | 13.4 | 42.7 | 5.38 | 1.62 | 42.44 | 0.01 | 1.511944 | 0.7454333 | 7.85 | 17.2 | 71
240 | 200 | 0.1 | 10 | 150 | 90 | 9 | [6 empty] | 2.17 | 76.93 | 11.73 | 32.7 | 5.79 | 1.43 | 50.9 | 0.01 | 2.124771 | 1.167431 | 9.17 | 13.4 | 43.4 | 5.37 | 1.66 | 41.28 | 0.01 | 1.484793 | 0.7133641 | 7.74 | 17.9 | 68
120 | 220 | 0.1 | 10 | 150 | 90 | 9 | [6 empty] | 2.17 | 76.93 | 11.73 | 32.7 | 5.79 | 1.43 | 50.9 | 0.01 | 2.124771 | 1.167431 | 9.17 | 13.4 | 45.6 | 5.34 | 1.67 | 39.94 | 0.01 | 1.405263 | 0.6569079 | 7.44 | 18.8 | 65
240 | 220 | 0.1 | 10 | 150 | 90 | 9 | [6 empty] | 2.17 | 76.93 | 11.73 | 32.7 | 5.79 | 1.43 | 50.9 | 0.01 | 2.124771 | 1.167431 | 9.17 | 13.4 | 46.7 | 5.32 | 1.75 | 39.15 | 0.01 | 1.367024 | 0.6287473 | 7.07 | 19.2 | 63
60 | 140 | 0.1 | 4 | 100 | 50 | 12.5 | [6 empty] | 9.5 | 77 | 8.5 | 40.1 | 5.7 | 0.9 | 53.3 | 0.03 | 1.705736 | 0.9968828 | 4.9 | 14.9 | 43.7 | 5.8 | 0.7 | 49.7 | 0.05 | 1.592677 | 0.8529748 | 3.1 | 16.7 | 75 | https://doi.org/10.1016/j.chemosphere.2021.132787 | corn residue | 12
60 | 170 | 0.1 | 4 | 100 | 50 | 12.5 | [6 empty] | 9.5 | 77 | 8.5 | 40.1 | 5.7 | 0.9 | 53.3 | 0.03 | 1.705736 | 0.9968828 | 4.9 | 14.9 | 45.2 | 5.8 | 0.7 | 48.4 | 0.03 | 1.539823 | 0.8030973 | 3.7 | 17.3 | 56.9
60 | 200 | 0.1 | 4 | 100 | 50 | 12.5 | [6 empty] | 9.5 | 77 | 8.5 | 40.1 | 5.7 | 0.9 | 53.3 | 0.03 | 1.705736 | 0.9968828 | 4.9 | 14.9 | 50.8 | 5.6 | 1 | 42.6 | 0.05 | 1.322835 | 0.628937 | 5.1 | 19.6 | 49.8
60 | 230 | 0.1 | 4 | 100 | 50 | 12.5 | [6 empty] | 9.5 | 77 | 8.5 | 40.1 | 5.7 | 0.9 | 53.3 | 0.03 | 1.705736 | 0.9968828 | 4.9 | 14.9 | 53.1 | 5.6 | 0.9 | 40.3 | 0.04 | 1.265537 | 0.569209 | 3.8 | 20.7 | 45.3
60 | 140 | 0.1 | 4 | 100 | 50 | 12.5 | [6 empty] | 8.1 | 84.6 | 6.2 | 42.2 | 5.8 | 0.4 | 51.5 | 0.04 | 1.649289 | 0.9152844 | 1.1 | 16 | 45.3 | 5.9 | 0.3 | 48.4 | 0.02 | 1.562914 | 0.8013245 | 0.7 | 17.5 | 69.9
60 | 170 | 0.1 | 4 | 100 | 50 | 12.5 | [6 empty] | 8.1 | 84.6 | 6.2 | 42.2 | 5.8 | 0.4 | 51.5 | 0.04 | 1.649289 | 0.9152844 | 1.1 | 16 | 45.7 | 5.9 | 0.4 | 48 | 0.04 | 1.549234 | 0.7877462 | 0.7 | 17.7 | 54.1
60 | 200 | 0.1 | 4 | 100 | 50 | 12.5 | [6 empty] | 8.1 | 84.6 | 6.2 | 42.2 | 5.8 | 0.4 | 51.5 | 0.04 | 1.649289 | 0.9152844 | 1.1 | 16 | 49.7 | 5.7 | 0.5 | 44.1 | 0.03 | 1.376258 | 0.665493 | 0.5 | 19.2 | 45.5
60 | 230 | 0.1 | 4 | 100 | 50 | 12.5 | [6 empty] | 8.1 | 84.6 | 6.2 | 42.2 | 5.8 | 0.4 | 51.5 | 0.04 | 1.649289 | 0.9152844 | 1.1 | 16 | 52.9 | 5.4 | 0.5 | 41.1 | 0.05 | 1.224953 | 0.5827032 | 0.5 | 20.3 | 43.4
60 | 140 | 0.1 | 4 | 100 | 50 | 12.5 | [6 empty] | 8.2 | 84.6 | 3.5 | 43.3 | 5.1 | 1.5 | 50.1 | 0.07 | 1.413395 | 0.8677829 | 3.7 | 15.6 | 42.8 | 6 | 1.2 | 50 | 0.06 | 1.682243 | 0.8761682 | 1.9 | 16.6 | 85.9
60 | 170 | 0.1 | 4 | 100 | 50 | 12.5 | [6 empty] | 8.2 | 84.6 | 3.5 | 43.3 | 5.1 | 1.5 | 50.1 | 0.07 | 1.413395 | 0.8677829 | 3.7 | 15.6 | 43.4 | 5.9 | 1.2 | 49.5 | 0.04 | 1.631336 | 0.8554147 | 2.1 | 16.7 | 55.8
60 | 200 | 0.1 | 4 | 100 | 50 | 12.5 | [6 empty] | 8.2 | 84.6 | 3.5 | 43.3 | 5.1 | 1.5 | 50.1 | 0.07 | 1.413395 | 0.8677829 | 3.7 | 15.6 | 49.7 | 5.7 | 1.3 | 43.3 | 0.04 | 1.376258 | 0.6534205 | 1.4 | 19.3 | 45.9
60 | 230 | 0.1 | 4 | 100 | 50 | 12.5 | [6 empty] | 8.2 | 84.6 | 3.5 | 43.3 | 5.1 | 1.5 | 50.1 | 0.07 | 1.413395 | 0.8677829 | 3.7 | 15.6 | 50.5 | 5.8 | 1.3 | 42.3 | 0.06 | 1.378218 | 0.6282178 | 1.2 | 19.8 | 44.6
60 | 140 | 0.1 | 1 | 100 | 50 | 50 | 69.65 | [8 empty] | 48.94 | 6.76 | 10.95 | 28.41 | 0.56 | 1.65754 | 0.4353801 | 4.38 | 21.123815 | 49.03 | 7.38 | 10.42 | 26.28 | 0.55 | 1.806241 | 0.4019988 | 6.34 | 22.4198 | 69.3 | https://doi.org/10.1016/j.biortech.2022.126968 | spirulina | 13
60 | 160 | 0.1 | 1 | 100 | 50 | 50 | 69.65 | [8 empty] | 48.94 | 6.76 | 10.95 | 28.41 | 0.56 | 1.65754 | 0.4353801 | 4.38 | 21.123815 | 51.76 | 7.41 | 8.98 | 24.59 | 0.54 | 1.717929 | 0.356308 | 6.72 | 23.687045 | 50.3
60 | 180 | 0.1 | 1 | 100 | 50 | 50 | 69.65 | [8 empty] | 48.94 | 6.76 | 10.95 | 28.41 | 0.56 | 1.65754 | 0.4353801 | 4.38 | 21.123815 | 55.54 | 7.47 | 8.21 | 20.51 | 0.51 | 1.613972 | 0.2769625 | 7.76 | 25.778645 | 36.8
60 | 200 | 0.1 | 1 | 100 | 50 | 50 | 69.65 | [8 empty] | 48.94 | 6.76 | 10.95 | 28.41 | 0.56 | 1.65754 | 0.4353801 | 4.38 | 21.123815 | 61.62 | 7.67 | 7.58 | 14.59 | 0.43 | 1.493671 | 0.1775803 | 8.11 | 29.176005 | 23.8
60 | 220 | 0.1 | 1 | 100 | 50 | 50 | 69.65 | [8 empty] | 48.94 | 6.76 | 10.95 | 28.41 | 0.56 | 1.65754 | 0.4353801 | 4.38 | 21.123815 | 64.15 | 8.06 | 6.53 | 12.45 | 0.38 | 1.507716 | 0.1455573 | 8.43 | 30.970055 | 15.3
120 | 180 | 0.1 | 1 | 100 | 50 | 50 | 69.65 | [8 empty] | 48.94 | 6.76 | 10.95 | 28.41 | 0.56 | 1.65754 | 0.4353801 | 4.38 | 21.123815 | 55.81 | 7.35 | 8.14 | 20.35 | 0.47 | 1.580362 | 0.2734725 | 7.88 | 25.727105 | 29.3
180 | 180 | 0.1 | 1 | 100 | 50 | 50 | 69.65 | [8 empty] | 48.94 | 6.76 | 10.95 | 28.41 | 0.56 | 1.65754 | 0.4353801 | 4.38 | 21.123815 | 58.31 | 7.32 | 8.12 | 17.85 | 0.45 | 1.506431 | 0.2295918 | 7.95 | 26.975515 | 22.3
240 | 180 | 0.1 | 1 | 100 | 50 | 50 | 69.65 | [8 empty] | 48.94 | 6.76 | 10.95 | 28.41 | 0.56 | 1.65754 | 0.4353801 | 4.38 | 21.123815 | 59.73 | 7.3 | 8.03 | 16.37 | 0.44 | 1.4666 | 0.20555 | 8.13 | 27.691095 | 20.8
60 | 160 | 0.1 | 20 | 500 | 60 | 3 | [7 empty] | 48.37 | 9 | 27.89 | 4.76 | 0.82 | 23.9 | 0 | 2.048046 | 0.6427035 | 42.63 | 11.95795 | 26.98 | 4.45 | 1.46 | 22.49 | 0 | 1.979244 | 0.6251853 | 44.63 | 11.459375 | 34 | https://doi.org/10.1016/j.wasman.2022.07.009 | Dewatered dyeing sludge | 14
60 | 180 | 0.1 | 20 | 500 | 60 | 3 | [7 empty] | 48.37 | 9 | 27.89 | 4.76 | 0.82 | 23.9 | 0 | 2.048046 | 0.6427035 | 42.63 | 11.95795 | 27.06 | 4.48 | 1.27 | 19.71 | 0 | 1.986696 | 0.546286 | 47.48 | 12.025485 | 34
60 | 200 | 0.1 | 20 | 500 | 60 | 3 | [7 empty] | 48.37 | 9 | 27.89 | 4.76 | 0.82 | 23.9 | 0 | 2.048046 | 0.6427035 | 42.63 | 11.95795 | 26.92 | 4.46 | 1.12 | 18.14 | 0 | 1.988113 | 0.5053863 | 49.36 | 12.22985 | 34
60 | 220 | 0.1 | 20 | 500 | 60 | 3 | [7 empty] | 48.37 | 9 | 27.89 | 4.76 | 0.82 | 23.9 | 0 | 2.048046 | 0.6427035 | 42.63 | 11.95795 | 26.92 | 4.24 | 1.14 | 17.02 | 0 | 1.890045 | 0.4741828 | 51.37 | 12.11561 | 33
60 | 160 | 0.1 | 20 | 500 | 60 | 3 | [7 empty] | 48.37 | 9 | 27.89 | 4.76 | 0.82 | 23.9 | 0 | 2.048046 | 0.6427035 | 42.63 | 11.95795 | 23.51 | 4.11 | 1.59 | 24.7 | 0 | 2.097831 | 0.7879626 | 46.09 | 9.40651 | 38
60 | 180 | 0.1 | 20 | 500 | 60 | 3 | [7 empty] | 48.37 | 9 | 27.89 | 4.76 | 0.82 | 23.9 | 0 | 2.048046 | 0.6427035 | 42.63 | 11.95795 | 21.48 | 3.93 | 0.8 | 20.8 | 0 | 2.195531 | 0.726257 | 52.99 | 9.15948 | 38
60 | 200 | 0.1 | 20 | 500 | 60 | 3 | [7 empty] | 48.37 | 9 | 27.89 | 4.76 | 0.82 | 23.9 | 0 | 2.048046 | 0.6427035 | 42.63 | 11.95795 | 20.7 | 3.67 | 0.84 | 20.38 | 0 | 2.127536 | 0.7384058 | 54.36 | 8.59953 | 36
60 | 220 | 0.1 | 20 | 500 | 60 | 3 | [7 empty] | 48.37 | 9 | 27.89 | 4.76 | 0.82 | 23.9 | 0 | 2.048046 | 0.6427035 | 42.63 | 11.95795 | 21.01 | 3.55 | 0.76 | 16.22 | 0 | 2.027606 | 0.57901 | 58.46 | 9.27551 | 35
60 | 170 | 0.1 | 500 | 4000 | 1000 | 2 | [6 empty] | 92.7 | 67.6 | 20.6 | 44.5 | 6.1 | 3.1 | 34.3 | 0.2 | 1.644944 | 0.5780899 | 11.8 | 18.9 | 56.1 | 6 | 0.3 | 30.9 | 0.3 | 1.283422 | 0.4131016 | 6.4 | 23.6 | 49.5 | https://doi.org/10.1016/j.scitotenv.2023.163104 | food waste | 15
30 | 220 | 0.1 | 30 | 500 | 270 | 9 | [6 empty] | 86.4 | 36.06 | 5.89 | 19.01 | 3.06 | 3.13 | 15.7 | 1.02 | 1.931615 | 0.6194108 | 58.05 | 7.45 | 18.28 | 1.76 | 1.64 | 6.41 | 0.41 | 1.155361 | 0.2629923 | 71.5 | 6.3 | 59.41 | https://doi.org/10.1016/j.wasman.2022.11.012 | sewage sludge | 16
30 | 220 | 0.1 | 30 | 500 | 270 | 9 | [6 empty] | 61.05 | 41.06 | 13.46 | 30.47 | 7.9 | 2.5 | 26.3 | 0.91 | 3.111257 | 0.6473581 | 35.86 | 11.87 | 31.12 | 3.23 | 1.34 | 18.27 | 0.51 | 1.245501 | 0.4403117 | 45.48 | 11.84 | 67.98
60 | 180 | 0.1 | 20 | 1000 | 320 | 16 | [6 empty] | 97.86 | 81.24 | 15.65 | 43.4 | 5.91 | 1.5 | 45.97 | 0.11 | 1.634101 | 0.7944124 | 0.97 | 14.903035 | 48 | 6.15 | 2.03 | 38.62 | 0 | 1.5375 | 0.6034375 | 0.92 | 19.61 | 48 | https://doi.org/10.1016/j.renene.2021.05.112 | beet pulp | 17
120 | 180 | 0.1 | 20 | 1000 | 320 | 16 | [6 empty] | 97.86 | 81.24 | 15.65 | 43.4 | 5.91 | 1.5 | 45.97 | 0.11 | 1.634101 | 0.7944124 | 0.97 | 14.903035 | 50.7 | 5.98 | 1.76 | 40.33 | 0 | 1.415385 | 0.5965976 | 0.94 | 20.53 | 43
180 | 180 | 0.1 | 20 | 1000 | 320 | 16 | [6 empty] | 97.86 | 81.24 | 15.65 | 43.4 | 5.91 | 1.5 | 45.97 | 0.11 | 1.634101 | 0.7944124 | 0.97 | 14.903035 | 51.7 | 6.07 | 1.69 | 38.38 | 0 | 1.408897 | 0.5567698 | 0.93 | 21.19 | 41
240 | 180 | 0.1 | 20 | 1000 | 320 | 16 | [6 empty] | 97.86 | 81.24 | 15.65 | 43.4 | 5.91 | 1.5 | 45.97 | 0.11 | 1.634101 | 0.7944124 | 0.97 | 14.903035 | 53.7 | 5.95 | 1.59 | 33.44 | 0 | 1.329609 | 0.4670391 | 1 | 22.25 | 47
60 | 200 | 0.1 | 20 | 1000 | 320 | 16 | [6 empty] | 97.86 | 81.24 | 15.65 | 43.4 | 5.91 | 1.5 | 45.97 | 0.11 | 1.634101 | 0.7944124 | 0.97 | 14.903035 | 53.1 | 6.11 | 1.92 | 37.35 | 0 | 1.380791 | 0.5275424 | 0.93 | 21.83 | 56
120 | 200 | 0.1 | 20 | 1000 | 320 | 16 | [6 empty] | 97.86 | 81.24 | 15.65 | 43.4 | 5.91 | 1.5 | 45.97 | 0.11 | 1.634101 | 0.7944124 | 0.97 | 14.903035 | 53.7 | 6.12 | 1.76 | 37.42 | 0 | 1.367598 | 0.5226257 | 0.92 | 22.04 | 42
180 | 200 | 0.1 | 20 | 1000 | 320 | 16 | [6 empty] | 97.86 | 81.24 | 15.65 | 43.4 | 5.91 | 1.5 | 45.97 | 0.11 | 1.634101 | 0.7944124 | 0.97 | 14.903035 | 55.2 | 5.97 | 1.61 | 35.01 | 0 | 1.297826 | 0.4756793 | 0.98 | 22.64 | 43
240 | 200 | 0.1 | 20 | 1000 | 320 | 16 | [6 empty] | 97.86 | 81.24 | 15.65 | 43.4 | 5.91 | 1.5 | 45.97 | 0.11 | 1.634101 | 0.7944124 | 0.97 | 14.903035 | 56.5 | 5.85 | 1.63 | 31.38 | 0 | 1.242478 | 0.4165487 | 1 | 23.33 | 44
60 | 220 | 0.1 | 20 | 1000 | 320 | 16 | [6 empty] | 97.86 | 81.24 | 15.65 | 43.4 | 5.91 | 1.5 | 45.97 | 0.11 | 1.634101 | 0.7944124 | 0.97 | 14.903035 | 55.1 | 5.67 | 1.59 | 36.67 | 0 | 1.234846 | 0.4991379 | 0.88 | 22.1 | 44
120 | 220 | 0.1 | 20 | 1000 | 320 | 16 | [6 empty] | 97.86 | 81.24 | 15.65 | 43.4 | 5.91 | 1.5 | 45.97 | 0.11 | 1.634101 | 0.7944124 | 0.97 | 14.903035 | 56.8 | 6 | 1.67 | 33.91 | 0 | 1.267606 | 0.4477553 | 0.92 | 23.35 | 43
180 | 220 | 0.1 | 20 | 1000 | 320 | 16 | [6 empty] | 97.86 | 81.24 | 15.65 | 43.4 | 5.91 | 1.5 | 45.97 | 0.11 | 1.634101 | 0.7944124 | 0.97 | 14.903035 | 57.9 | 5.87 | 1.85 | 32.19 | 0 | 1.21658 | 0.4169689 | 0.97 | 23.75 | 40
240 | 220 | 0.1 | 20 | 1000 | 320 | 16 | [6 empty] | 97.86 | 81.24 | 15.65 | 43.4 | 5.91 | 1.5 | 45.97 | 0.11 | 1.634101 | 0.7944124 | 0.97 | 14.903035 | 60.8 | 5.86 | 2.09 | 26.3 | 0 | 1.156579 | 0.3244243 | 1 | 25.36 | 37
120 | 170 | 0.1 | 27.45 | 500 | 147.55 | 5.375228 |  |  |  | 19.9 | 5.6 | 21.9 |  | 85.1 | 14.9 | 34.3 | 4 | 1.9 | 23.9 | 0.2 | 1.399417 | 0.5225948 | 35.8 | 13.4 | 54.1 | 3.6 | 1.7 | 23.3 | 0.2 | 0.7985213 | 0.3230129 | 37.3 | 20.5 | 85.9 | https://doi.org/10.1016/j.wasman.2019.09.009 | digestate origin | 18
300 | 170 | 0.1 | 27.45 | 500 | 147.55 | 5.375228 |  |  |  | 19.9 | 5.6 | 21.9 |  | 85.1 | 14.9 | 34.3 | 4 | 1.9 | 23.9 | 0.2 | 1.399417 | 0.5225948 | 35.8 | 13.4 | 53.5 | 3.3 | 1.5 | 23.2 | 0.1 | 0.7401869 | 0.3252336 | 39.6 | 19.7 | 80.5
120 | 190 | 0.1 | 27.45 | 500 | 147.55 | 5.375228 |  |  |  | 19.9 | 5.6 | 21.9 |  | 85.1 | 14.9 | 34.3 | 4 | 1.9 | 23.9 | 0.2 | 1.399417 | 0.5225948 | 35.8 | 13.4 | 55.2 | 3.4 | 1.5 | 22.7 | 0.2 | 0.7391304 | 0.3084239 | 37.9 | 20.7 | 80.4
300 | 190 | 0.1 | 27.45 | 500 | 147.55 | 5.375228 |  |  |  | 19.9 | 5.6 | 21.9 |  | 85.1 | 14.9 | 34.3 | 4 | 1.9 | 23.9 | 0.2 | 1.399417 | 0.5225948 | 35.8 | 13.4 | 55.4 | 3.2 | 1.7 | 21.6 | 0.1 | 0.6931408 | 0.2924188 | 40.3 | 20.5 | 75.2
120 | 210 | 0.1 | 27.45 | 500 | 147.55 | 5.375228 |  |  |  | 19.9 | 5.6 | 21.9 |  | 85.1 | 14.9 | 34.3 | 4 | 1.9 | 23.9 | 0.2 | 1.399417 | 0.5225948 | 35.8 | 13.4 | 55.8 | 3 | 1.6 | 21.1 | 0.1 | 0.6451613 | 0.2836022 | 41.5 | 20.4 | 72.2
300 | 210 | 0.1 | 27.45 | 500 | 147.55 | 5.375228 |  |  |  | 19.9 | 5.6 | 21.9 |  | 85.1 | 14.9 | 34.3 | 4 | 1.9 | 23.9 | 0.2 | 1.399417 | 0.5225948 | 35.8 | 13.4 | 59.5 | 3.2 | 1.7 | 19.2 | 0.2 | 0.6453782 | 0.2420168 | 40.1 | 22.4 | 70.4
120 | 230 | 0.1 | 27.45 | 500 | 147.55 | 5.375228 |  |  |  | 19.9 | 5.6 | 21.9 |  | 85.1 | 14.9 | 34.3 | 4 | 1.9 | 23.9 | 0.2 | 1.399417 | 0.5225948 | 35.8 | 13.4 | 60.7 | 2.9 | 1.7 | 17.1 | 0.2 | 0.5733114 | 0.211285 | 44.5 | 22.3 | 62.9
300 | 230 | 0.1 | 27.45 | 500 | 147.55 | 5.375228 |  |  |  | 19.9 | 5.6 | 21.9 |  | 85.1 | 14.9 | 34.3 | 4 | 1.9 | 23.9 | 0.2 | 1.399417 | 0.5225948 | 35.8 | 13.4 | 64.1 | 2.7 | 2 | 14.4 | 0.2 | 0.5054602 | 0.1684867 | 46.1 | 23.7 | 57.8
120 | 250 | 0.1 | 27.45 | 500 | 147.55 | 5.375228 |  |  |  | 19.9 | 5.6 | 21.9 |  | 85.1 | 14.9 | 34.3 | 4 | 1.9 | 23.9 | 0.2 | 1.399417 | 0.5225948 | 35.8 | 13.4 | 65.9 | 2.6 | 1.8 | 13.1 | 0.2 | 0.4734446 | 0.1490895 | 48 | 24.4 | 55
300 | 250 | 0.1 | 27.45 | 500 | 147.55 | 5.375228 |  |  |  | 19.9 | 5.6 | 21.9 |  | 85.1 | 14.9 | 34.3 | 4 | 1.9 | 23.9 | 0.2 | 1.399417 | 0.5225948 | 35.8 | 13.4 | 67.1 | 2.7 | 2 | 12.6 | 0.2 | 0.4828614 | 0.1408346 | 46.8 | 25.2 | 54.5
120 | 170 | 0.1 | 27.45 | 500 | 147.55 | 5.375228 |  |  |  | 31.2 | 15.5 | 20.1 |  | 79.8 | 20.2 | 42.6 | 5 | 2 | 34.3 | 0.4 | 1.408451 | 0.6038732 | 15.7 | 17 | 51.9 | 4.8 | 2.1 | 33.2 | 0.4 | 1.109827 | 0.4797688 | 16 | 20.4 | 90.6
300 | 170 | 0.1 | 27.45 | 500 | 147.55 | 5.375228 |  |  |  | 31.2 | 15.5 | 20.1 |  | 79.8 | 20.2 | 42.6 | 5 | 2 | 34.3 | 0.4 | 1.408451 | 0.6038732 | 15.7 | 17 | 52.9 | 4.7 | 2.2 | 32.1 | 0.4 | 1.066163 | 0.455104 | 16.5 | 20.7 | 86.7
120 | 190 | 0.1 | 27.45 | 500 | 147.55 | 5.375228 |  |  |  | 31.2 | 15.5 | 20.1 |  | 79.8 | 20.2 | 42.6 | 5 | 2 | 34.3 | 0.4 | 1.408451 | 0.6038732 | 15.7 | 17 | 54.6 | 4.5 | 2.5 | 30.2 | 0.4 | 0.989011 | 0.4148352 | 17.2 | 21.3 | 81.4
300 | 190 | 0.1 | 27.45 | 500 | 147.55 | 5.375228 |  |  |  | 31.2 | 15.5 | 20.1 |  | 79.8 | 20.2 | 42.6 | 5 | 2 | 34.3 | 0.4 | 1.408451 | 0.6038732 | 15.7 | 17 | 55.3 | 4.7 | 2.4 | 29.2 | 0.5 | 1.019892 | 0.3960217 | 17.7 | 21.9 | 78.3
120 | 210 | 0.1 | 27.45 | 500 | 147.55 | 5.375228 |  |  |  | 31.2 | 15.5 | 20.1 |  | 79.8 | 20.2 | 42.6 | 5 | 2 | 34.3 | 0.4 | 1.408451 | 0.6038732 | 15.7 | 17 | 57.2 | 4.6 | 2.6 | 27.5 | 0.4 | 0.965035 | 0.3605769 | 18 | 22.7 | 73.2
300 | 210 | 0.1 | 27.45 | 500 | 147.55 | 5.375228 |  |  |  | 31.2 | 15.5 | 20.1 |  | 79.8 | 20.2 | 42.6 | 5 | 2 | 34.3 | 0.4 | 1.408451 | 0.6038732 | 15.7 | 17 | 58.4 | 4.2 | 2.8 | 26.3 | 0.4 | 0.8630137 | 0.3377568 | 19.1 | 22.6 | 68.3
120 | 230 | 0.1 | 27.45 | 500 | 147.55 | 5.375228 |  |  |  | 31.2 | 15.5 | 20.1 |  | 79.8 | 20.2 | 42.6 | 5 | 2 | 34.3 | 0.4 | 1.408451 | 0.6038732 | 15.7 | 17 | 60.3 | 4 | 2.8 | 24.1 | 0.5 | 0.7960199 | 0.2997512 | 20.8 | 23.3 | 61.7
300 | 230 | 0.1 | 27.45 | 500 | 147.55 | 5.375228 |  |  |  | 31.2 | 15.5 | 20.1 |  | 79.8 | 20.2 | 42.6 | 5 | 2 | 34.3 | 0.4 | 1.408451 | 0.6038732 | 15.7 | 17 | 65.6 | 4 | 3.1 | 19.1 | 0.5 | 0.7317073 | 0.2183689 | 22.6 | 25.8 | 53.5
120 | 250 | 0.1 | 27.45 | 500 | 147.55 | 5.375228 |  |  |  | 31.2 | 15.5 | 20.1 |  | 79.8 | 20.2 | 42.6 | 5 | 2 | 34.3 | 0.4 | 1.408451 | 0.6038732 | 15.7 | 17 | 66.8 | 3.8 | 3.2 | 17.9 | 0.5 | 0.6826347 | 0.2009731 | 23.7 | 26.1 | 47.7
300 | 250 | 0.1 | 27.45 | 500 | 147.55 | 5.375228 |  |  |  | 31.2 | 15.5 | 20.1 |  | 79.8 | 20.2 | 42.6 | 5 | 2 | 34.3 | 0.4 | 1.408451 | 0.6038732 | 15.7 | 17 | 68.8 | 3.9 | 3.3 | 16.1 | 0.4 | 0.6802326 | 0.1755087 | 23.9 | 27.2 | 41.3
120 | 170 | 0.1 | 27.45 | 500 | 147.55 | 5.375228 |  |  |  | 23.9 | 2.7 | 22 |  | 78.4 | 21.6 | 40.3 | 4.6 | 2.1 | 24 | 0.3 | 1.369727 | 0.4466501 | 28.7 | 16.4 | 54.7 | 4.2 | 2 | 25.6 | 0.3 | 0.9213894 | 0.3510055 | 27.3 | 21.3 | 91
300 | 170 | 0.1 | 27.45 | 500 | 147.55 | 5.375228 |  |  |  | 23.9 | 2.7 | 22 |  | 78.4 | 21.6 | 40.3 | 4.6 | 2.1 | 24 | 0.3 | 1.369727 | 0.4466501 | 28.7 | 16.4 | 55.1 | 4.1 | 2 | 25.9 | 0.3 | 0.892922 | 0.3525408 | 28 | 21.4 | 90
120 | 190 | 0.1 | 27.45 | 500 | 147.55 | 5.375228 |  |  |  | 23.9 | 2.7 | 22 |  | 78.4 | 21.6 | 40.3 | 4.6 | 2.1 | 24 | 0.3 | 1.369727 | 0.4466501 | 28.7 | 16.4 | 57 | 4 | 2.1 | 24.1 | 0.4 | 0.8421053 | 0.3171053 | 28.9 | 22.1 | 83.9
300 | 190 | 0.1 | 27.45 | 500 | 147.55 | 5.375228 |  |  |  | 23.9 | 2.7 | 22 |  | 78.4 | 21.6 | 40.3 | 4.6 | 2.1 | 24 | 0.3 | 1.369727 | 0.4466501 | 28.7 | 16.4 | 57 | 3.9 | 2.2 | 24.1 | 0.3 | 0.8210526 | 0.3171053 | 29 | 22 | 82.1
120 | 210 | 0.1 | 27.45 | 500 | 147.55 | 5.375228 |  |  |  | 23.9 | 2.7 | 22 |  | 78.4 | 21.6 | 40.3 | 4.6 | 2.1 | 24 | 0.3 | 1.369727 | 0.4466501 | 28.7 | 16.4 | 59.2 | 3.9 | 2.2 | 21.9 | 0.3 | 0.7905405 | 0.2774493 | 30.4 | 23.1 | 77.6
300 | 210 | 0.1 | 27.45 | 500 | 147.55 | 5.375228 |  |  |  | 23.9 | 2.7 | 22 |  | 78.4 | 21.6 | 40.3 | 4.6 | 2.1 | 24 | 0.3 | 1.369727 | 0.4466501 | 28.7 | 16.4 | 61.3 | 3.8 | 2.3 | 20.2 | 0.3 | 0.7438825 | 0.2471452 | 30.9 | 24 | 74.7
120 | 230 | 0.1 | 27.45 | 500 | 147.55 | 5.375228 |  |  |  | 23.9 | 2.7 | 22 |  | 78.4 | 21.6 | 40.3 | 4.6 | 2.1 | 24 | 0.3 | 1.369727 | 0.4466501 | 28.7 | 16.4 | 60.6 | 3.5 | 2.4 | 20.4 | 0.3 | 0.6930693 | 0.2524752 | 32.6 | 23.2 | 67.9
300 | 230 | 0.1 | 27.45 | 500 | 147.55 | 5.375228 |  |  |  | 23.9 | 2.7 | 22 |  | 78.4 | 21.6 | 40.3 | 4.6 | 2.1 | 24 | 0.3 | 1.369727 | 0.4466501 | 28.7 | 16.4 | 64.4 | 3.4 | 2.6 | 16.8 | 0.4 | 0.6335404 | 0.1956522 | 34.8 | 24.9 | 60.4
120 | 250 | 0.1 | 27.45 | 500 | 147.55 | 5.375228 |  |  |  | 23.9 | 2.7 | 22 |  | 78.4 | 21.6 | 40.3 | 4.6 | 2.1 | 24 | 0.3 | 1.369727 | 0.4466501 | 28.7 | 16.4 | 65.5 | 3.2 | 2.5 | 15.8 | 0.3 | 0.5862595 | 0.180916 | 36.5 | 25.1 | 54.6
300 | 250 | 0.1 | 27.45 | 500 | 147.55 | 5.375228 |  |  |  | 23.9 | 2.7 | 22 |  | 78.4 | 21.6 | 40.3 | 4.6 | 2.1 | 24 | 0.3 | 1.369727 | 0.4466501 | 28.7 | 16.4 | 67.5 | 3.1 | 2.8 | 14 | 0.3 | 0.5511111 | 0.1555556 | 37.8 | 25.9 | 51.1
120 | 180 | 0.1 | 17.5 | 1000 | 262.5 | 15 | [6 empty] | 90 |  |  | 48.4 | 6.5 | 1 | 43.9 | 0.2 | 1.61157 | 0.6802686 | 16 | 20.1 | 56.9 | 5.4 | 1.1 | 36.4 | 0.1 | 1.13884 | 0.4797891 | 19.3 | 22.2 | 59.6 | https://doi.org/10.1007/s13399-015-0163-9 | wheat straw | 19
240 | 180 | 0.1 | 17.5 | 1000 | 262.5 | 15 | [6 empty] | 90 |  |  | 48.4 | 6.5 | 1 | 43.9 | 0.2 | 1.61157 | 0.6802686 | 16 | 20.1 | 56.6 | 4.7 | 0.9 | 37.7 | 0.1 | 0.9964664 | 0.4995583 | 29.4 | 20.9 | 74.6
360 | 180 | 0.1 | 17.5 | 1000 | 262.5 | 15 | [6 empty] | 90 |  |  | 48.4 | 6.5 | 1 | 43.9 | 0.2 | 1.61157 | 0.6802686 | 16 | 20.1 | 55.8 | 4.8 | 0.9 | 38.4 | 0.1 | 1.032258 | 0.516129 | 26.4 | 20.7 | 69.8
480 | 180 | 0.1 | 17.5 | 1000 | 262.5 | 15 | [6 empty] | 90 |  |  | 48.4 | 6.5 | 1 | 43.9 | 0.2 | 1.61157 | 0.6802686 | 16 | 20.1 | 57.3 | 5 | 1 | 36.6 | 0.1 | 1.04712 | 0.4790576 | 25.1 | 21.7 | 73.6
120 | 200 | 0.1 | 17.5 | 1000 | 262.5 | 15 | [6 empty] | 90 |  |  | 48.4 | 6.5 | 1 | 43.9 | 0.2 | 1.61157 | 0.6802686 | 16 | 20.1 | 56.6 | 5.2 | 1 | 37 | 0.1 | 1.102473 | 0.4902827 | 19.8 | 21.7 | 58.7
240 | 200 | 0.1 | 17.5 | 1000 | 262.5 | 15 | [6 empty] | 90 |  |  | 48.4 | 6.5 | 1 | 43.9 | 0.2 | 1.61157 | 0.6802686 | 16 | 20.1 | 59.3 | 5.9 | 1 | 33.6 | 0.1 | 1.193929 | 0.4249578 | 24.7 | 24 | 63.6
360 | 200 | 0.1 | 17.5 | 1000 | 262.5 | 15 | [6 empty] | 90 |  |  | 48.4 | 6.5 | 1 | 43.9 | 0.2 | 1.61157 | 0.6802686 | 16 | 20.1 | 57.4 | 5.1 | 1 | 36.3 | 0.2 | 1.066202 | 0.4743031 | 24.2 | 22 | 63.5
480 | 200 | 0.1 | 17.5 | 1000 | 262.5 | 15 | [6 empty] | 90 |  |  | 48.4 | 6.5 | 1 | 43.9 | 0.2 | 1.61157 | 0.6802686 | 16 | 20.1 | 58.7 | 5.4 | 1.2 | 34.6 | 0.2 | 1.103918 | 0.4420784 | 21.6 | 22.9 | 57
120 | 220 | 0.1 | 17.5 | 1000 | 262.5 | 15 | [6 empty] | 90 |  |  | 48.4 | 6.5 | 1 | 43.9 | 0.2 | 1.61157 | 0.6802686 | 16 | 20.1 | 59.9 | 5.3 | 1.2 | 33.4 | 0.2 | 1.06177 | 0.418197 | 21.4 | 23.4 | 55.3
240 | 220 | 0.1 | 17.5 | 1000 | 262.5 | 15 | [6 empty] | 90 |  |  | 48.4 | 6.5 | 1 | 43.9 | 0.2 | 1.61157 | 0.6802686 | 16 | 20.1 | 64 | 5.5 | 1.5 | 28.8 | 0.2 | 1.03125 | 0.3375 | 19.4 | 25.5 | 48.8
360 | 220 | 0.1 | 17.5 | 1000 | 262.5 | 15 | [6 empty] | 90 |  |  | 48.4 | 6.5 | 1 | 43.9 | 0.2 | 1.61157 | 0.6802686 | 16 | 20.1 | 67.2 | 5.1 | 1.4 | 26.1 | 0.2 | 0.9107143 | 0.2912946 | 26.8 | 26.3 | 57.9
480 | 220 | 0.1 | 17.5 | 1000 | 262.5 | 15 | [6 empty] | 90 |  |  | 48.4 | 6.5 | 1 | 43.9 | 0.2 | 1.61157 | 0.6802686 | 16 | 20.1 | 70.3 | 5.1 | 1.5 | 22.9 | 0.2 | 0.8705548 | 0.2443101 | 24.6 | 27.7 | 53.3
120 | 240 | 0.1 | 17.5 | 1000 | 262.5 | 15 | [6 empty] | 90 |  |  | 48.4 | 6.5 | 1 | 43.9 | 0.2 | 1.61157 | 0.6802686 | 16 | 20.1 | 70.6 | 4.7 | 1.6 | 23 | 0.2 | 0.7988669 | 0.2443343 | 28.6 | 27.3 | 56.8
240 | 240 | 0.1 | 17.5 | 1000 | 262.5 | 15 | [6 empty] | 90 |  |  | 48.4 | 6.5 | 1 | 43.9 | 0.2 | 1.61157 | 0.6802686 | 16 | 20.1 | 73.2 | 4.8 | 1.7 | 20.1 | 0.2 | 0.7868852 | 0.2059426 | 25.8 | 28.6 | 51.6
360 | 240 | 0.1 | 17.5 | 1000 | 262.5 | 15 | [6 empty] | 90 |  |  | 48.4 | 6.5 | 1 | 43.9 | 0.2 | 1.61157 | 0.6802686 | 16 | 20.1 | 74.1 | 5.1 | 1.8 | 18.8 | 0.2 | 0.8259109 | 0.1902834 | 24.7 | 29.5 | 49.3
480 | 240 | 0.1 | 17.5 | 1000 | 262.5 | 15 | [6 empty] | 90 |  |  | 48.4 | 6.5 | 1 | 43.9 | 0.2 | 1.61157 | 0.6802686 | 16 | 20.1 | 74.5 | 5 | 1.8 | 18.5 | 0.2 | 0.8053691 | 0.1862416 | 25.7 | 29.5 | 50.5
120 | 260 | 0.1 | 17.5 | 1000 | 262.5 | 15 | [6 empty] | 90 |  |  | 48.4 | 6.5 | 1 | 43.9 | 0.2 | 1.61157 | 0.6802686 | 16 | 20.1 | 64.2 | 4 | 1.6 | 30 | 0.1 | 0.7476636 | 0.3504673 | 20.3 | 23.3 | 45.9
240 | 260 | 0.1 | 17.5 | 1000 | 262.5 | 15 | [6 empty] | 90 |  |  | 48.4 | 6.5 | 1 | 43.9 | 0.2 | 1.61157 | 0.6802686 | 16 | 20.1 | 71.4 | 4.7 | 1.6 | 22.2 | 0.2 | 0.789916 | 0.2331933 | 25 | 27.6 | 51.1
360 | 260 | 0.1 | 17.5 | 1000 | 262.5 | 15 | [6 empty] | 90 |  |  | 48.4 | 6.5 | 1 | 43.9 | 0.2 | 1.61157 | 0.6802686 | 16 | 20.1 | 70.6 | 4.1 | 1.5 | 23.6 | 0.2 | 0.6968839 | 0.2507082 | 32.6 | 26.3 | 57.6
480 | 260 | 0.1 | 17.5 | 1000 | 262.5 | 15 | [6 empty] | 90 |  |  | 48.4 | 6.5 | 1 | 43.9 | 0.2 | 1.61157 | 0.6802686 | 16 | 20.1 | 74 | 4.9 | 1.7 | 19.2 | 0.2 | 0.7945946 | 0.1945946 | 27.8 | 29.1 | 53.3
120 | 250 | 0.1 | 35 | 500 | 350 | 10 | [6 empty] | 76.8 | 65.7 | 3.8 | 32.9 | 3 | 4 | 29.4 | 0.2 | 1.094225 | 0.6702128 | 30.5 | 13.2 | 34.4 | 3.6 | 1.8 | 12 | 0.7 | 1.255814 | 0.2616279 | 47.7 | 13.89 | 51 | https://doi.org/10.1016/j.biortech.2021.126395 | Food waste | 20
120 | 250 | 0.1 | 35 | 500 | 350 | 10 | [6 empty] | 35 | 74.1 | 13.3 | 39.4 | 5.3 | 1 | 41.3 | 0.5 | 1.614213 | 0.7861675 | 12.6 | 16.7 | 54.5 | 5.2 | 0.8 | 18.9 | 0.6 | 1.144954 | 0.2600917 | 20 | 20.73 | 47
120 | 250 | 0.1 | 35 | 500 | 350 | 10 | [6 empty] | 55.9 | 69.9 | 8.55 | 36.15 | 4.15 | 2.5 | 35.35 | 0.35 | 1.377593 | 0.7334025 | 21.55 | 14.95 | 44.1 | 4.6 | 1.7 | 15.7 | 0.6 | 1.251701 | 0.2670068 | 33.4 | 18.85 | 44
60 | 150 | 0.1 | 40 | 600 | 200 | 5 | 17.7 | [6 empty] | 70.2 | 13.8 | 44.1 | 5.1 | 3.2 | 31.3 | 0.3 | 1.387755 | 0.5323129 | 16 | 17.8 | 44.2 | 4.8 | 3.1 | 27.5 | 0 | 1.303167 | 0.466629 | 20.4 | 17.9 | 82.7 | https://doi.org/10.3390/en12091586 | Agricultural residue | 21
60 | 200 | 0.1 | 40 | 600 | 200 | 5 | 17.7 | [6 empty] | 70.2 | 13.8 | 44.1 | 5.1 | 3.2 | 31.3 | 0.3 | 1.387755 | 0.5323129 | 16 | 17.8 | 50.8 | 6 | 3.3 | 24.4 | 0.1 | 1.417323 | 0.3602362 | 15.3 | 20.7 | 67.8
60 | 250 | 0.1 | 40 | 600 | 200 | 5 | 17.7 | [6 empty] | 70.2 | 13.8 | 44.1 | 5.1 | 3.2 | 31.3 | 0.3 | 1.387755 | 0.5323129 | 16 | 17.8 | 57.1 | 6.6 | 3.9 | 12 | 0.2 | 1.38704 | 0.1576182 | 20.2 | 24.2 | 51.1
60 | 150 | 0.1 | 40 | 600 | 200 | 5 | 6.8 | [6 empty] | 36.2 | 8.3 | 24.1 | 1.7 | 1.5 | 16.9 | 0.2 | 0.846473 | 0.5259336 | 55.5 | 15.6 | 23.8 | 2.1 | 1.2 | 19 | 0 | 1.058824 | 0.5987395 | 54 | 15.2 | 90.6
60 | 200 | 0.1 | 40 | 600 | 200 | 5 | 6.8 | [6 empty] | 36.2 | 8.3 | 24.1 | 1.7 | 1.5 | 16.9 | 0.2 | 0.846473 | 0.5259336 | 55.5 | 15.6 | 21.4 | 1.6 | 0.9 | 13.9 | 0.1 | 0.8971963 | 0.4871495 | 62.1 | 15.6 | 87.1
60 | 250 | 0.1 | 40 | 600 | 200 | 5 | 6.8 | [6 empty] | 36.2 | 8.3 | 24.1 | 1.7 | 1.5 | 16.9 | 0.2 | 0.846473 | 0.5259336 | 55.5 | 15.6 | 21.7 | 1.6 | 0.8 | 7.9 | 0 | 0.8847926 | 0.2730415 | 68 | 15.6 | 84.4
60 | 150 | 0.1 | 40 | 600 | 200 | 5 | 24.3 | [6 empty] | 51 | 2.1 | 28.6 | 3.1 | 3.4 | 16.4 | 1.5 | 1.300699 | 0.4300699 | 46.9 | 14.9 | 33.4 | 4.4 | 3.2 | 15 | 0.3 | 1.580838 | 0.3368263 | 43.8 | 15 | 87.1
60 | 200 | 0.1 | 40 | 600 | 200 | 5 | 24.3 | [6 empty] | 51 | 2.1 | 28.6 | 3.1 | 3.4 | 16.4 | 1.5 | 1.300699 | 0.4300699 | 46.9 | 14.9 | 34 | 4.2 | 2.4 | 14 | 0.9 | 1.482353 | 0.3088235 | 44.4 | 15.1 | 76.1
60 | 250 | 0.1 | 40 | 600 | 200 | 5 | 24.3 | [6 empty] | 51 | 2.1 | 28.6 | 3.1 | 3.4 | 16.4 | 1.5 | 1.300699 | 0.4300699 | 46.9 | 14.9 | 34.7 | 4.1 | 2.4 | 10.6 | 0.7 | 1.417867 | 0.2291066 | 47.5 | 15.3 | 67.9
60 | 150 | 0.1 | 40 | 600 | 200 | 5 | 9.8 | [6 empty] | 47.2 | 9 | 29.5 | 3 | 2 | 21.3 | 0.3 | 1.220339 | 0.5415254 | 43.8 | 14.9 | 29.7 | 3 | 1.9 | 12.2 | 0 | 1.212121 | 0.3080808 | 53.1 | 15 | 89
60 | 200 | 0.1 | 40 | 600 | 200 | 5 | 9.8 | [6 empty] | 47.2 | 9 | 29.5 | 3 | 2 | 21.3 | 0.3 | 1.220339 | 0.5415254 | 43.8 | 14.9 | 32.2 | 3.3 | 1.5 | 13.3 | 0.3 | 1.229814 | 0.3097826 | 49.4 | 15.1 | 80.9
60 | 250 | 0.1 | 40 | 600 | 200 | 5 | 9.8 | [6 empty] | 47.2 | 9 | 29.5 | 3 | 2 | 21.3 | 0.3 | 1.220339 | 0.5415254 | 43.8 | 14.9 | 27.8 | 2.7 | 1.4 | 9 | 0.1 | 1.165468 | 0.2428058 | 59 | 14.9 | 71.4
60 | 200 | 0.1 | 20 | 600 | 200 | 10 | 17.7 | [6 empty] | 70.2 | 13.8 | 44.1 | 5.1 | 3.2 | 31.3 | 0.3 | 1.387755 | 0.5323129 | 16 | 17.8 | 52 | 6.9 | 3.1 | 23.1 | 0.1 | 1.592308 | 0.3331731 | 14.7 | 21.6 | 60
60 | 200 | 0.1 | 60 | 600 | 200 | 3.333333 | 17.7 | [6 empty] | 70.2 | 13.8 | 44.1 | 5.1 | 3.2 | 31.3 | 0.3 | 1.387755 | 0.5323129 | 16 | 17.8 | 51.2 | 6.1 | 3.5 | 22.8 | 0 | 1.4296875 | 0.333984375 | 16.3 | 20.9 | 80.1
60 | 250 | 0.1 | 20 | 600 | 200 | 10 | 17.7 | [6 empty] | 70.2 | 13.8 | 44.1 | 5.1 | 3.2 | 31.3 | 0.3 | 1.387755 | 0.5323129 | 16 | 17.8 | 57.3 | 6.3 | 3.6 | 11.5 | 0.2 | 1.319372 | 0.1505236 | 21 | 24 | 47.2
60 | 250 | 0.1 | 60 | 600 | 200 | 3.333333 | 17.7 | [6 empty] | 70.2 | 13.8 | 44.1 | 5.1 | 3.2 | 31.3 | 0.3 | 1.387755 | 0.5323129 | 16 | 17.8 | 56.7 | 5.8 | 3.8 | 12.7 | 0.3 | 1.227513 | 0.1679894 | 20.7 | 23.3 | 49.4
60 | 200 | 0.1 | 20 | 600 | 200 | 10 | 6.8 | [6 empty] | 36.2 | 8.3 | 24.1 | 1.7 | 1.5 | 16.9 | 0.2 | 0.846473 | 0.5259336 | 55.5 | 15.6 | 22.6 | 1.6 | 0.7 | 11.7 | 0.1 | 0.8495575 | 0.3882743 | 63.4 | 15.5 | 85
60 | 200 | 0.1 | 60 | 600 | 200 | 3.333333 | 6.8 | [6 empty] | 36.2 | 8.3 | 24.1 | 1.7 | 1.5 | 16.9 | 0.2 | 0.846473 | 0.5259336 | 55.5 | 15.6 | 24 | 1.8 | 0.9 | 12.2 | 0.1 | 0.9 | 0.38125 | 61.1 | 15.4 | 85.7
60 | 250 | 0.1 | 20 | 600 | 200 | 10 | 6.8 | [6 empty] | 36.2 | 8.3 | 24.1 | 1.7 | 1.5 | 16.9 | 0.2 | 0.846473 | 0.5259336 | 55.5 | 15.6 | 23 | 1.6 | 0.7 | 9.7 | 0.2 | 0.8347826 | 0.3163043 | 64.9 | 15.6 | 82
60 | 250 | 0.1 | 60 | 600 | 200 | 3.333333 | 6.8 | [6 empty] | 36.2 | 8.3 | 24.1 | 1.7 | 1.5 | 16.9 | 0.2 | 0.846473 | 0.5259336 | 55.5 | 15.6 | 23.4 | 1.7 | 0.9 | 7.8 | 0 | 0.8717949 | 0.25 | 66.3 | 15.5 | 83.5
60 | 200 | 0.1 | 20 | 600 | 200 | 10 | 24.3 | [6 empty] | 51 | 2.1 | 28.6 | 3.1 | 3.4 | 16.4 | 1.5 | 1.300699 | 0.4300699 | 46.9 | 14.9 | 34 | 4.2 | 2.1 | 13 | 0.8 | 1.482353 | 0.2867647 | 46 | 15 | 72.6
60 | 200 | 0.1 | 60 | 600 | 200 | 3.333333 | 24.3 | [6 empty] | 51 | 2.1 | 28.6 | 3.1 | 3.4 | 16.4 | 1.5 | 1.300699 | 0.4300699 | 46.9 | 14.9 | 35.2 | 4.4 | 2.9 | 12.7 | 1.2 | 1.5 | 0.2705966 | 43.7 | 15.4 | 78
60 | 250 | 0.1 | 20 | 600 | 200 | 10 | 24.3 | [6 empty] | 51 | 2.1 | 28.6 | 3.1 | 3.4 | 16.4 | 1.5 | 1.300699 | 0.4300699 | 46.9 | 14.9 | 34.4 | 4 | 2.2 | 9.2 | 0.8 | 1.395349 | 0.2005814 | 49.5 | 15.2 | 65.6
60 | 250 | 0.1 | 60 | 600 | 200 | 3.333333 | 24.3 | [6 empty] | 51 | 2.1 | 28.6 | 3.1 | 3.4 | 16.4 | 1.5 | 1.300699 | 0.4300699 | 46.9 | 14.9 | 36.4 | 4.3 | 2.8 | 9 | 0.9 | 1.417582 | 0.1854396 | 46.6 | 15.7 | 69.5
60 | 200 | 0.1 | 20 | 600 | 200 | 10 | 9.8 | [6 empty] | 47.2 | 9 | 29.5 | 3 | 2 | 21.3 | 0.3 | 1.220339 | 0.5415254 | 43.8 | 14.9 | 26.3 | 2.7 | 1.1 | 14.4 | 0.2 | 1.231939 | 0.4106464 | 55.3 | 14.8 | 79.5
60 | 200 | 0.1 | 60 | 600 | 200 | 3.333333 | 9.8 | [6 empty] | 47.2 | 9 | 29.5 | 3 | 2 | 21.3 | 0.3 | 1.220339 | 0.5415254 | 43.8 | 14.9 | 30.4 | 3.1 | 1.4 | 12.5 | 0.2 | 1.223684 | 0.3083882 | 52.3 | 14.9 | 79.8
60 | 250 | 0.1 | 20 | 600 | 200 | 10 | 9.8 | [6 empty] | 47.2 | 9 | 29.5 | 3 | 2 | 21.3 | 0.3 | 1.220339 | 0.5415254 | 43.8 | 14.9 | 26.4 | 2.6 | 1.2 | 8.3 | 0.1 | 1.181818 | 0.2357955 | 61.3 | 14.8 | 71.1
60 | 250 | 0.1 | 60 | 600 | 200 | 3.333333 | 9.8 | [6 empty] | 47.2 | 9 | 29.5 | 3 | 2 | 21.3 | 0.3 | 1.220339 | 0.5415254 | 43.8 | 14.9 | 29.1 | 2.9 | 1.5 | 5.4 | 0.1 | 1.195876 | 0.1391753 | 61 | 15 | 73.7
60 | 180 | 0.1 | 12 | 50 | 36 | 3 | [9 empty] | 35.8 | 4.8 | 2.1 | 24.6 | 0.5 | 1.608939 | 0.5153631 | 32.1 | 14.6 | 36.3 | 4.3 | 2.4 | 16.6 | 0.6 | 1.421488 | 0.3429752 | 39.9 | 11.4 | 79.5 | https://doi.org/10.1016/j.biortech.2021.125164 | manure | 22
60 | 210 | 0.1 | 12 | 50 | 36 | 3 | [9 empty] | 35.8 | 4.8 | 2.1 | 24.6 | 0.5 | 1.608939 | 0.5153631 | 32.1 | 14.6 | 40.5 | 4.4 | 2.5 | 13.7 | 0.6 | 1.303704 | 0.2537037 | 38.2 | 13 | 75.7
60 | 240 | 0.1 | 12 | 50 | 36 | 3 | [9 empty] | 35.8 | 4.8 | 2.1 | 24.6 | 0.5 | 1.608939 | 0.5153631 | 32.1 | 14.6 | 41 | 4 | 2.6 | 8.2 | 0.7 | 1.170732 | 0.15 | 43.5 | 13.7 | 65.7
60 | 180 | 0.1 | 12 | 50 | 36 | 3 | [9 empty] | 37.7 | 5 | 2.3 | 26.1 | 0.9 | 1.591512 | 0.5192308 | 28.5 | 15.9 | 40.9 | 4.6 | 2.8 | 18.8 | 0.6 | 1.349633 | 0.3447433 | 32.5 | 15.5 | 86.6
60 | 210 | 0.1 | 12 | 50 | 36 | 3 | [9 empty] | 37.7 | 5 | 2.3 | 26.1 | 0.9 | 1.591512 | 0.5192308 | 28.5 | 15.9 | 45.2 | 4.8 | 2.9 | 11.4 | 0.6 | 1.274336 | 0.1891593 | 35 | 14.5 | 81.1
60 | 240 | 0.1 | 12 | 50 | 36 | 3 | [9 empty] | 37.7 | 5 | 2.3 | 26.1 | 0.9 | 1.591512 | 0.5192308 | 28.5 | 15.9 | 45 | 4.6 | 2.9 | 8.7 | 0.6 | 1.226667 | 0.145 | 38.3 | 16.1 | 68.3
60 | 180 | 0.1 | 12 | 50 | 36 | 3 | [9 empty] | 26.8 | 3.4 | 1.7 | 22.8 | 0.4 | 1.522388 | 0.6380597 | 44.8 | 9.8438 | 28.9 | 3.4 | 1.8 | 16.2 | 0.2 | 1.411765 | 0.4204152 | 49.5 | 11.7317 | 61
60 | 210 | 0.1 | 12 | 50 | 36 | 3 | [9 empty] | 26.8 | 3.4 | 1.7 | 22.8 | 0.4 | 1.522388 | 0.6380597 | 45.8 | 9.8438 | 31.4 | 3.5 | 1.9 | 9.1 | 0.4 | 1.33758 | 0.2173567 | 53.7 | 13.98685 | 66.1
60 | 240 | 0.1 | 12 | 50 | 36 | 3 | [9 empty] | 26.8 | 3.4 | 1.7 | 22.8 | 0.4 | 1.522388 | 0.6380597 | 46.8 | 9.8438 | 32.5 | 3.3 | 1.9 | 3.2 | 0.5 | 1.218462 | 0.07384615 | 58.6 | 15.1262 | 60.5
60 | 180 | 0.1 | 12 | 50 | 36 | 3 | [9 empty] | 28.2 | 3.6 | 1.7 | 20.3 | 0.4 | 1.531915 | 0.5398936 | 45.7 | 11.04885 | 36.7 | 4.2 | 2.3 | 12.9 | 0.5 | 1.373297 | 0.263624 | 43.4 | 16.09955 | 86.2
60 | 210 | 0.1 | 12 | 50 | 36 | 3 | [9 empty] | 28.2 | 3.6 | 1.7 | 20.3 | 0.4 | 1.531915 | 0.5398936 | 46.7 | 11.04885 | 35.5 | 3.8 | 2.1 | 13.6 | 0.4 | 1.284507 | 0.2873239 | 44.6 | 14.9978 | 75.8
60 | 240 | 0.1 | 12 | 50 | 36 | 3 | [9 empty] | 28.2 | 3.6 | 1.7 | 20.3 | 0.4 | 1.531915 | 0.5398936 | 47.7 | 11.04885 | 37.7 | 3.9 | 2.2 | 6 | 0.3 | 1.241379 | 0.1193634 | 49.9 | 17.2408 | 70.3
120 | 210 | 0.1 | 60 | 1000 | 300 | 5 |  |  |  | 30.19 | 15.64 | 51.72 | 67 | 15.03 | 10.79 | 51.25 | 7.57 | 0.92 | 31.4 | 0 | 1.772488 | 0.4595122 | 7.18 | 18.61 | [8 empty] | 27.38 | 62 | https://doi.org/10.1016/j.biombioe.2020.105875 | alperujo | 23
240 | 210 | 0.1 | 120 | 1000 | 300 | 2.5 |  |  |  | 30.19 | 15.64 | 51.72 | 67 | 15.03 | 10.79 | 51.25 | 7.57 | 0.92 | 31.4 | 0 | 1.772488 | 0.4595122 | 7.18 | 18.61 | [8 empty] | 28.91 | 60.5
120 | 240 | 0.1 | 120 | 1000 | 300 | 2.5 |  |  |  | 30.19 | 15.64 | 51.72 | 67 | 15.03 | 10.79 | 51.25 | 7.57 | 0.92 | 31.4 | 0 | 1.772488 | 0.4595122 | 7.18 | 18.61 | [8 empty] | 31.38 | 54
120 | 180 | 0.1 | 120 | 1000 | 300 | 2.5 |  |  |  | 30.19 | 15.64 | 51.72 | 67 | 15.03 | 10.79 | 51.25 | 7.57 | 0.92 | 31.4 | 0 | 1.772488 | 0.4595122 | 7.18 | 18.61 | [8 empty] | 28.72 | 70
240 | 210 | 0.1 | 120 | 1000 | 300 | 2.5 |  |  |  | 30.19 | 15.64 | 51.72 | 67 | 15.03 | 10.79 | 51.25 | 7.57 | 0.92 | 31.4 | 0 | 1.772488 | 0.4595122 | 7.18 | 18.61 | [8 empty] | 27.95 | 61
360 | 240 | 0.1 | 120 | 1000 | 300 | 2.5 |  |  |  | 30.19 | 15.64 | 51.72 | 67 | 15.03 | 10.79 | 51.25 | 7.57 | 0.92 | 31.4 | 0 | 1.772488 | 0.4595122 | 7.18 | 18.61 | [8 empty] | 32.64 | 51
360 | 210 | 0.1 | 60 | 1000 | 300 | 5 |  |  |  | 30.19 | 15.64 | 51.72 | 67 | 15.03 | 10.79 | 51.25 | 7.57 | 0.92 | 31.4 | 0 | 1.772488 | 0.4595122 | 7.18 | 18.61 | [8 empty] | 29.9 | 60
240 | 180 | 0.1 | 60 | 1000 | 300 | 5 |  |  |  | 30.19 | 15.64 | 51.72 | 67 | 15.03 | 10.79 | 51.25 | 7.57 | 0.92 | 31.4 | 0 | 1.772488 | 0.4595122 | 7.18 | 18.61 | [8 empty] | 26.32 | 69
240 | 210 | 0.1 | 120 | 1000 | 300 | 2.5 |  |  |  | 30.19 | 15.64 | 51.72 | 67 | 15.03 | 10.79 | 51.25 | 7.57 | 0.92 | 31.4 | 0 | 1.772488 | 0.4595122 | 7.18 | 18.61 | [8 empty] | 28.91 | 60.2
240 | 180 | 0.1 | 180 | 1000 | 300 | 1.666667 |  |  |  | 30.19 | 15.64 | 51.72 | 67 | 15.03 | 10.79 | 51.25 | 7.57 | 0.92 | 31.4 | 0 | 1.772488 | 0.4595122 | 7.18 | 18.61 | [8 empty] | 27.79 | 68
360 | 210 | 0.1 | 180 | 1000 | 300 | 1.666667 |  |  |  | 30.19 | 15.64 | 51.72 | 67 | 15.03 | 10.79 | 51.25 | 7.57 | 0.92 | 31.4 | 0 | 1.772488 | 0.4595122 | 7.18 | 18.61 | [8 empty] | 28.69 | 59
120 | 210 | 0.1 | 180 | 1000 | 300 | 1.666667 |  |  |  | 30.19 | 15.64 | 51.72 | 67 | 15.03 | 10.79 | 51.25 | 7.57 | 0.92 | 31.4 | 0 | 1.772488 | 0.4595122 | 7.18 | 18.61 | [8 empty] | 27.35 | 60.4
240 | 240 | 0.1 | 180 | 1000 | 300 | 1.666667 |  |  |  | 30.19 | 15.64 | 51.72 | 67 | 15.03 | 10.79 | 51.25 | 7.57 | 0.92 | 31.4 | 0 | 1.772488 | 0.4595122 | 7.18 | 18.61 | [8 empty] | 32.41 | 52
360 | 180 | 0.1 | 120 | 1000 | 300 | 2.5 |  |  |  | 30.19 | 15.64 | 51.72 | 67 | 15.03 | 10.79 | 51.25 | 7.57 | 0.92 | 31.4 | 0 | 1.772488 | 0.4595122 | 7.18 | 18.61 | [8 empty] | 29.07 | 68.5
240 | 240 | 0.1 | 60 | 1000 | 300 | 5 |  |  |  | 30.19 | 15.64 | 51.72 | 67 | 15.03 | 10.79 | 51.25 | 7.57 | 0.92 | 31.4 | 0 | 1.772488 | 0.4595122 | 7.18 | 18.61 | [8 empty] | 32.15 | 53
360 | 270 | 5 | 10 | 100 | 60 | 6 | [9 empty] | 42.2 | 5.6 | 5.2 | 35.3 | 0 | 1.592417 | 0.6273697 | 11.7 | 17.1 | 69.1 | 0.5 | 3.1 | 6.4 | 0 | 0.08683068 | 0.06946454 | 20.9 | 23 | 42.7 | https://doi.org/10.1016/j.gce.2023.08.004 | rice and lettuce | 24
360 | 270 | 5 | 10 | 100 | 60 | 6 | [9 empty] | 43.7 | 6.6 | 1.1 | 48.3 | 0 | 1.812357 | 0.8289474 | 0.35 | 17.7 | 66.7 | 3.6 | 2.3 | 23.3 | 0 | 0.6476762 | 0.261994 | 4.1 | 24.5 | 61.4
360 | 270 | 5 | 10 | 100 | 60 | 6 | [9 empty] | 42.95 | 6.1 | 3.15 | 41.8 | 0 | 1.704307 | 0.7299185 | 6.025 | 17.4 | 51.3 | 3.6 | 3.4 | 28.5 | 0 | 0.8421053 | 0.4166667 | 13.2 | 18.5 | 53.3
360 | 270 | 5 | 10 | 100 | 60 | 6 | [9 empty] | 72.3 | 1 | 1.7 | 4.6 | 0 | 0.1659751 | 0.04771784 | 20.3 | 25 | 74.4 | 1 | 1.9 | 2.3 | 1 | 0.1612903 | 0.02318548 | 20.4 | 25.9 | 26.7
360 | 270 | 5 | 10 | 100 | 60 | 6 | [9 empty] | 76.1 | 1.1 | 1.5 | 15.7 | 0 | 0.173456 | 0.1547306 | 5.6 | 25.5 | 78.6 | 1.1 | 1.2 | 12 | 2 | 0.1679389 | 0.1145038 | 7.1 | 26.8 | 51.9
360 | 270 | 5 | 10 | 100 | 60 | 6 | [9 empty] | 78.2 | 0.9 | 1.7 | 6 | 0 | 0.1381074 | 0.05754476 | 13.2 | 26.9 | 79.9 | 1.1 | 1.6 | 2.4 | 3 | 0.1652065 | 0.02252816 | 15 | 28.1 | 87.7
60 | 180 | 0.1 | 75 | 1000 | 500 | 6.666667 | [6 empty] | 26 | 51.7 | 9.2 | 36 | 5.2 | 1.3 | 18.2 | 0.2 | 1.733333 | 0.3791667 | 39.2 | 14.6 | 29.2 | 3.7 | 0.85 | 16.2 | 0.62 | 1.520548 | 0.4160959 | 49.5 | 11.51 | 70.7 | https://doi.org/10.1016/j.wasman.2022.07.029 | USF | 25
240 | 180 | 0.1 | 75 | 1000 | 500 | 6.666667 | [6 empty] | 26 | 51.7 | 9.2 | 36 | 5.2 | 1.3 | 18.2 | 0.2 | 1.733333 | 0.3791667 | 39.2 | 14.6 | 29.9 | 3.7 | 0.9 | 15.3 | 0.74 | 1.48495 | 0.3837793 | 49.5 | 12 | 67.6
480 | 180 | 0.1 | 75 | 1000 | 500 | 6.666667 | [6 empty] | 26 | 51.7 | 9.2 | 36 | 5.2 | 1.3 | 18.2 | 0.2 | 1.733333 | 0.3791667 | 39.2 | 14.6 | 27.3 | 3.3 | 0.75 | 10.5 | 0.74 | 1.450549 | 0.2884615 | 57.4 | 10.7 | 66.3
60 | 200 | 0.1 | 75 | 1000 | 500 | 6.666667 | [6 empty] | 26 | 51.7 | 9.2 | 36 | 5.2 | 1.3 | 18.2 | 0.2 | 1.733333 | 0.3791667 | 39.2 | 14.6 | 32.6 | 4.2 | 0.8 | 13.9 | 0.5 | 1.546012 | 0.3197853 | 48 | 13.5 | 64.2
240 | 200 | 0.1 | 75 | 1000 | 500 | 6.666667 | [6 empty] | 26 | 51.7 | 9.2 | 36 | 5.2 | 1.3 | 18.2 | 0.2 | 1.733333 | 0.3791667 | 39.2 | 14.6 | 33.7 | 4.2 | 0.9 | 12.7 | 0.5 | 1.495549 | 0.2826409 | 48.1 | 14.2 | 63.3
480 | 200 | 0.1 | 75 | 1000 | 500 | 6.666667 | [6 empty] | 26 | 51.7 | 9.2 | 36 | 5.2 | 1.3 | 18.2 | 0.2 | 1.733333 | 0.3791667 | 39.2 | 14.6 | 32.3 | 4 | 1 | 10.3 | 0.5 | 1.486068 | 0.2391641 | 52 | 14.4 | 57.8
60 | 220 | 0.1 | 75 | 1000 | 500 | 6.666667 | [6 empty] | 26 | 51.7 | 9.2 | 36 | 5.2 | 1.3 | 18.2 | 0.2 | 1.733333 | 0.3791667 | 39.2 | 14.6 | 38.3 | 4.7 | 0.9 | 15.4 | 0.14 | 1.472585 | 0.3015666 | 40.7 | 16.4 | 60.3
240 | 220 | 0.1 | 75 | 1000 | 500 | 6.666667 | [6 empty] | 26 | 51.7 | 9.2 | 36 | 5.2 | 1.3 | 18.2 | 0.2 | 1.733333 | 0.3791667 | 39.2 | 14.6 | 38.2 | 4.5 | 1.13 | 10.3 | 0.19 | 1.413613 | 0.2022251 | 45.7 | 16.7 | 52.8
480 | 220 | 0.1 | 75 | 1000 | 500 | 6.666667 | [6 empty] | 26 | 51.7 | 9.2 | 36 | 5.2 | 1.3 | 18.2 | 0.2 | 1.733333 | 0.3791667 | 39.2 | 14.6 | 40.5 | 4.77 | 1.33 | 7.1 | 0.3 | 1.413333 | 0.1314815 | 46.1 | 18.5 | 44.8
60 | 180 | 0.1 | 42 | 1000 | 600 | 14.28571 | [6 empty] | 26 | 51.7 | 9.2 | 36 | 5.2 | 1.3 | 18.2 | 0.2 | 1.733333 | 0.3791667 | 39.2 | 14.6 | 37.3 | 5.05 | 0.86 | 23.7 | 0.06 | 1.624665 | 0.4765416 | 33 | 15.8 | 69.2
240 | 180 | 0.1 | 42 | 1000 | 600 | 14.28571 | [6 empty] | 26 | 51.7 | 9.2 | 36 | 5.2 | 1.3 | 18.2 | 0.2 | 1.733333 | 0.3791667 | 39.2 | 14.6 | 35.5 | 4.7 | 0.77 | 19.3 | 0.05 | 1.588732 | 0.4077465 | 39.8 | 14.9 | 64.7
480 | 180 | 0.1 | 42 | 1000 | 600 | 14.28571 | [6 empty] | 26 | 51.7 | 9.2 | 36 | 5.2 | 1.3 | 18.2 | 0.2 | 1.733333 | 0.3791667 | 39.2 | 14.6 | 36.4 | 4.9 | 0.9 | 21.5 | 0.05 | 1.615385 | 0.4429945 | 36.4 | 15.7 | 59.8
60 | 200 | 0.1 | 42 | 1000 | 600 | 14.28571 | [6 empty] | 26 | 51.7 | 9.2 | 36 | 5.2 | 1.3 | 18.2 | 0.2 | 1.733333 | 0.3791667 | 39.2 | 14.6 | 38.2 | 5 | 0.79 | 20.2 | 0.2 | 1.570681 | 0.3965969 | 35.7 | 16.5 | 62.7
240 | 200 | 0.1 | 42 | 1000 | 600 | 14.28571 | [6 empty] | 26 | 51.7 | 9.2 | 36 | 5.2 | 1.3 | 18.2 | 0.2 | 1.733333 | 0.3791667 | 39.2 | 14.6 | 3.73 | 4.8 | 0.88 | 17.1 | 0.3 | 15.44236 | 3.438338 | 39.7 | 15.9 | 56.9
480 | 200 | 0.1 | 42 | 1000 | 600 | 14.28571 | [6 empty] | 26 | 51.7 | 9.2 | 36 | 5.2 | 1.3 | 18.2 | 0.2 | 1.733333 | 0.3791667 | 39.2 | 14.6 | 3.46 | 4.4 | 0.93 | 14 | 0.3 | 15.26012 | 3.034682 | 45.7 | 15.2 | 56.1
60 | 220 | 0.1 | 42 | 1000 | 600 | 14.28571 | [6 empty] | 26 | 51.7 | 9.2 | 36 | 5.2 | 1.3 | 18.2 | 0.2 | 1.733333 | 0.3791667 | 39.2 | 14.6 | 28.4 | 3.6 | 0.6 | 12 | 0.05 | 1.521127 | 0.3169014 | 55.3 | 12.2 | 58.6
240 | 220 | 0.1 | 42 | 1000 | 600 | 14.28571 | [6 empty] | 26 | 51.7 | 9.2 | 36 | 5.2 | 1.3 | 18.2 | 0.2 | 1.733333 | 0.3791667 | 39.2 | 14.6 | 32 | 3.9 | 1.01 | 8.5 | 0.26 | 1.4625 | 0.19921875 | 54.4 | 14.6 | 54.2
480 | 220 | 0.1 | 42 | 1000 | 600 | 14.28571 | [6 empty] | 26 | 51.7 | 9.2 | 36 | 5.2 | 1.3 | 18.2 | 0.2 | 1.733333 | 0.3791667 | 39.2 | 14.6 | 32.5 | 3.9 | 1.2 | 7.7 | 0.3 | 1.44 | 0.1776923 | 54.5 | 14.9 | 44.1
360 | 180 | 0.1 | 20 | 500 | 200 | 10 | [7 empty] | 82.6 | 9.1 | 38.25 | 5.47 | 3.66 | 43.82 | 0.5 | 1.716078 | 0.8592157 | 8.3 | 16.13 | 50.41 | 6.11 | 3.84 | 33.23 | 0.51 | 1.454473 | 0.494396 | 5.9 | 21.72 | 53.86 | https://doi.org/10.1016/j.biteb.2022.101276 | food waste | 26
360 | 210 | 0.1 | 20 | 500 | 200 | 10 | [7 empty] | 82.6 | 9.1 | 38.25 | 5.47 | 3.66 | 43.82 | 0.5 | 1.716078 | 0.8592157 | 8.3 | 16.13 | 59.27 | 5.97 | 3.7 | 23.8 | 0.56 | 1.208706 | 0.3011642 | 6.7 | 26.24 | 51.41
360 | 240 | 0.1 | 20 | 500 | 200 | 10 | [7 empty] | 82.6 | 9.1 | 38.25 | 5.47 | 3.66 | 43.82 | 0.5 | 1.716078 | 0.8592157 | 8.3 | 16.13 | 63.84 | 6.22 | 3.26 | 18.59 | 0.59 | 1.169173 | 0.2183976 | 7.5 | 28.86 | 44.65
360 | 180 | 0.1 | 20 | 500 | 200 | 10 | [7 empty] | 82.6 | 9.1 | 38.25 | 5.47 | 3.66 | 43.82 | 0.5 | 1.716078 | 0.8592157 | 8.3 | 16.13 | 49.16 | 6.34 | 3.51 | 34.41 | 0.48 | 1.5476 | 0.5249695 | 6.1 | 21.15 | 54.06
360 | 210 | 0.1 | 20 | 500 | 200 | 10 | [7 empty] | 82.6 | 9.1 | 38.25 | 5.47 | 3.66 | 43.82 | 0.5 | 1.716078 | 0.8592157 | 8.3 | 16.13 | 57.61 | 6.19 | 4.69 | 24.6 | 0.5 | 1.289359 | 0.3202569 | 6.4 | 25.61 | 52.87
360 | 240 | 0.1 | 20 | 500 | 200 | 10 | [7 empty] | 82.6 | 9.1 | 38.25 | 5.47 | 3.66 | 43.82 | 0.5 | 1.716078 | 0.8592157 | 8.3 | 16.13 | 64.97 | 6.42 | 3.88 | 17.08 | 0.55 | 1.185778 | 0.1971679 | 7.6 | 29.25 | 43.25
120 | 200 | 0.1 | 120 | 1000 | 380 | 3.166667 | [6 empty] | 10 | 72 | 24.2 | 44.6 | 6.1 | 1.1 | 44.3 | 0.1 | 1.641256 | 0.7449552 | 3.8 | 16.7 | 57.7 | 6.6 | 1 | 33.1 | 0.1 | 1.372617 | 0.4302426 | 1.5 | 23.99 | 65.3 | https://doi.org/10.1016/j.renene.2020.03.112 | olive wastes | 27
120 | 220 | 0.1 | 120 | 1000 | 380 | 3.166667 | [6 empty] | 10 | 72 | 24.2 | 44.6 | 6.1 | 1.1 | 44.3 | 0.1 | 1.641256 | 0.7449552 | 3.8 | 16.7 | 60.08 | 7.2 | 1.1 | 28.7 | 0.1 | 1.438083 | 0.3582723 | 2.1 | 25.11 | 60.4
120 | 240 | 0.1 | 120 | 1000 | 380 | 3.166667 | [6 empty] | 10 | 72 | 24.2 | 44.6 | 6.1 | 1.1 | 44.3 | 0.1 | 1.641256 | 0.7449552 | 3.8 | 16.7 | 67.7 | 7 | 1 | 22.2 | 0.1 | 1.240768 | 0.245938 | 2 | 27.86 | 51.6
360 | 190 | 0.1 | 120 | 1000 | 380 | 3.166667 | [6 empty] | 10 | 72 | 24.2 | 44.6 | 6.1 | 1.1 | 44.3 | 0.1 | 1.641256 | 0.7449552 | 3.8 | 16.7 | 60.1 | 6.1 | 1.2 | 30.5 | 0.1 | 1.21797 | 0.3806156 | 2.1 | 23.95 | 61
360 | 200 | 0.1 | 120 | 1000 | 380 | 3.166667 | [6 empty] | 10 | 72 | 24.2 | 44.6 | 6.1 | 1.1 | 44.3 | 0.1 | 1.641256 | 0.7449552 | 3.8 | 16.7 | 65.1 | 7.2 | 1.3 | 24.1 | 0.2 | 1.327189 | 0.2776498 | 2.1 | 26.85 | 54.6
360 | 210 | 0.1 | 120 | 1000 | 380 | 3.166667 | [6 empty] | 10 | 72 | 24.2 | 44.6 | 6.1 | 1.1 | 44.3 | 0.1 | 1.641256 | 0.7449552 | 3.8 | 16.7 | 63.3 | 5.9 | 1.3 | 27.3 | 0.1 | 1.118483 | 0.3234597 | 2.1 | 25.59 | 43.7
360 | 220 | 0.1 | 120 | 1000 | 380 | 3.166667 | [6 empty] | 10 | 72 | 24.2 | 44.6 | 6.1 | 1.1 | 44.3 | 0.1 | 1.641256 | 0.7449552 | 3.8 | 16.7 | 66.9 | 6 | 1.3 | 22.6 | 0.1 | 1.076233 | 0.2533632 | 3.1 | 27.52 | 40.6
360 | 230 | 0.1 | 120 | 1000 | 380 | 3.166667 | [6 empty] | 10 | 72 | 24.2 | 44.6 | 6.1 | 1.1 | 44.3 | 0.1 | 1.641256 | 0.7449552 | 3.8 | 16.7 | 69.1 | 5.9 | 1.5 | 21.3 | 0.1 | 1.024602 | 0.2311867 | 2.1 | 28.9 | 39.5
360 | 240 | 0.1 | 120 | 1000 | 380 | 3.166667 | [6 empty] | 10 | 72 | 24.2 | 44.6 | 6.1 | 1.1 | 44.3 | 0.1 | 1.641256 | 0.7449552 | 3.8 | 16.7 | 70.2 | 6.1 | 1.3 | 20.2 | 0.1 | 1.042735 | 0.215812 | 2.1 | 29.11 | 37.2
360 | 250 | 0.1 | 120 | 1000 | 380 | 3.166667 | [6 empty] | 10 | 72 | 24.2 | 44.6 | 6.1 | 1.1 | 44.3 | 0.1 | 1.641256 | 0.7449552 | 3.8 | 16.7 | 71.5 | 5.9 | 1.5 | 19 | 0.1 | 0.9902098 | 0.1993007 | 2 | 29.5 | 34.1
900 | 190 | 0.1 | 120 | 1000 | 380 | 3.166667 | [6 empty] | 10 | 72 | 24.2 | 44.6 | 6.1 | 1.1 | 44.3 | 0.1 | 1.641256 | 0.7449552 | 3.8 | 16.7 | 61.6 | 7.5 | 1.2 | 27.8 | 0.1 | 1.461039 | 0.338474 | 1.8 | 24.45 | 63.3
900 | 200 | 0.1 | 120 | 1000 | 380 | 3.166667 | [6 empty] | 10 | 72 | 24.2 | 44.6 | 6.1 | 1.1 | 44.3 | 0.1 | 1.641256 | 0.7449552 | 3.8 | 16.7 | 60.6 | 7.2 | 1.2 | 28.6 | 0.2 | 1.425743 | 0.3539604 | 2.2 | 24.53 | 61.9
900 | 210 | 0.1 | 120 | 1000 | 380 | 3.166667 | [6 empty] | 10 | 72 | 24.2 | 44.6 | 6.1 | 1.1 | 44.3 | 0.1 | 1.641256 | 0.7449552 | 3.8 | 16.7 | 66.9 | 6 | 1.4 | 23.3 | 0.1 | 1.076233 | 0.2612108 | 2.3 | 28.03 | 52.2
900 | 220 | 0.1 | 120 | 1000 | 380 | 3.166667 | [6 empty] | 10 | 72 | 24.2 | 44.6 | 6.1 | 1.1 | 44.3 | 0.1 | 1.641256 | 0.7449552 | 3.8 | 16.7 | 68.9 | 7 | 1.5 | 19.6 | 0.2 | 1.219158 | 0.2133527 | 2.9 | 28.36 | 49.1
900 | 230 | 0.1 | 120 | 1000 | 380 | 3.166667 | [6 empty] | 10 | 72 | 24.2 | 44.6 | 6.1 | 1.1 | 44.3 | 0.1 | 1.641256 | 0.7449552 | 3.8 | 16.7 | 70 | 6.7 | 1.5 | 19.7 | 0.1 | 1.148571 | 0.2110714 | 2 | 28.21 | 48.4
900 | 240 | 0.1 | 120 | 1000 | 380 | 3.166667 | [6 empty] | 10 | 72 | 24.2 | 44.6 | 6.1 | 1.1 | 44.3 | 0.1 | 1.641256 | 0.7449552 | 3.8 | 16.7 | 71.3 | 7.3 | 1.5 | 16.9 | 0.1 | 1.228612 | 0.17777 | 2.9 | 29.42 | 45.6
900 | 250 | 0.1 | 120 | 1000 | 380 | 3.166667 | [6 empty] | 10 | 72 | 24.2 | 44.6 | 6.1 | 1.1 | 44.3 | 0.1 | 1.641256 | 0.7449552 | 3.8 | 16.7 | 70.4 | 6.1 | 1.6 | 19.8 | 0.1 | 1.039773 | 0.2109375 | 2 | 28.79 | 43.7
214 | 176.8 | 0.1 | 45 | 979 | 255 | 5.666667 | [9 empty] | 50.3 | 6.1 | 0.28 | 42.6 | 0.02 | 1.455268 | 0.6351889 | 51.87 | 18.1081 | 56.9 | 5.76 | 2.91 | 34.05 | 0.38 | 1.214763 | 0.4488137 | 53.62 | 21.379555 | 81 | https://doi.org/10.1016/j.enconman.2021.114433 | biowaste | 28
265 | 181.3 | 0.1 | 45 | 979 | 255 | 5.666667 | [9 empty] | 50.3 | 6.1 | 0.28 | 42.6 | 0.02 | 1.455268 | 0.6351889 | 51.87 | 18.1081 | 60.25 | 6.04 | 3.09 | 30.24 | 0.38 | 1.202988 | 0.3764315 | 54.84 | 23.59178 | 79
590 | 177.5 | 0.1 | 45 | 979 | 255 | 5.666667 | [9 empty] | 50.3 | 6.1 | 0.28 | 42.6 | 0.02 | 1.455268 | 0.6351889 | 51.87 | 18.1081 | 59.04 | 5.92 | 2.93 | 31.72 | 0.39 | 1.203252 | 0.4029472 | 52.33 | 22.74726 | 70
195 | 209 | 0.1 | 45 | 979 | 255 | 5.666667 | [9 empty] | 50.3 | 6.1 | 0.28 | 42.6 | 0.02 | 1.455268 | 0.6351889 | 51.87 | 18.1081 | 60.89 | 5.9 | 2.88 | 30.24 | 0.3 | 1.162753 | 0.372475 | 47.71 | 23.60818 | 51
430 | 221 | 0.1 | 45 | 979 | 255 | 5.666667 | [9 empty] | 50.3 | 6.1 | 0.28 | 42.6 | 0.02 | 1.455268 | 0.6351889 | 51.87 | 18.1081 | 65.28 | 6.12 | 3.43 | 24.82 | 0.35 | 1.125 | 0.28515625 | 55 | 26.37363 | 57
420 | 211.3 | 0.1 | 45 | 979 | 255 | 5.666667 | [9 empty] | 50.3 | 6.1 | 0.28 | 42.6 | 0.02 | 1.455268 | 0.6351889 | 51.87 | 18.1081 | 61.89 | 5.82 | 2.99 | 28.99 | 0.3 | 1.128454 | 0.3513088 | 48.68 | 24.055065 | 45
800 | 228.5 | 0.1 | 45 | 979 | 255 | 5.666667 | [9 empty] | 50.3 | 6.1 | 0.28 | 42.6 | 0.02 | 1.455268 | 0.6351889 | 51.87 | 18.1081 | 66.9 | 5.76 | 3.88 | 23.11 | 0.34 | 1.033184 | 0.2590807 | 58.47 | 26.712345 | 47
395 | 221.8 | 0.1 | 45 | 979 | 255 | 5.666667 | [9 empty] | 50.3 | 6.1 | 0.28 | 42.6 | 0.02 | 1.455268 | 0.6351889 | 51.87 | 18.1081 | 61.7 | 5.84 | 3.48 | 28.64 | 0.34 | 1.135818 | 0.3481361 | 59.41 | 24.08188 | 74
445 | 218.4 | 0.1 | 45 | 979 | 255 | 5.666667 | [9 empty] | 50.3 | 6.1 | 0.28 | 42.6 | 0.02 | 1.455268 | 0.6351889 | 51.87 | 18.1081 | 62.73 | 6.05 | 3.63 | 27.22 | 0.38 | 1.157341 | 0.3254424 | 50.24 | 24.98337 | 69
515 | 224.4 | 0.1 | 45 | 979 | 255 | 5.666667 | [9 empty] | 50.3 | 6.1 | 0.28 | 42.6 | 0.02 | 1.455268 | 0.6351889 | 51.87 | 18.1081 | 64.31 | 6 | 3.25 | 26.11 | 0.33 | 1.119577 | 0.3045016 | 55.18 | 25.644145 | 58
120 | 180 | 0.1 | 100 | 3000 | 400 | 4 | [6 empty] | 65 | 79 | 18.7 | 47.1 | 6.4 | 0.5 | 45.9 | 0 | 1.630573 | 0.7308917 | 2.3 | 16.86585 | 59.9 | 5.5 | 1.6 | 32.9 | 0 | 1.101836 | 0.4119366 | 0.8 | 22.22755 | 73 | https://doi.org/10.1016/j.biortech.2020.123395 | apple waste | 29
240 | 180 | 0.1 | 100 | 3000 | 400 | 4 | [6 empty] | 65 | 79 | 18.7 | 47.1 | 6.4 | 0.5 | 45.9 | 0 | 1.630573 | 0.7308917 | 2.3 | 16.86585 | 62.7 | 5.5 | 1.6 | 30.1 | 0 | 1.052632 | 0.3600478 | 1.1 | 23.67375 | 61
120 | 230 | 0.1 | 100 | 3000 | 400 | 4 | [6 empty] | 65 | 79 | 18.7 | 47.1 | 6.4 | 0.5 | 45.9 | 0 | 1.630573 | 0.7308917 | 2.3 | 16.86585 | 72.3 | 6 | 1.7 | 19.9 | 0 | 0.9958506 | 0.2064315 | 1 | 29.45325 | 62
240 | 230 | 0.1 | 100 | 3000 | 400 | 4 | [6 empty] | 65 | 79 | 18.7 | 47.1 | 6.4 | 0.5 | 45.9 | 0 | 1.630573 | 0.7308917 | 2.3 | 16.86585 | 73.7 | 5.7 | 2 | 18.5 | 0 | 0.9280868 | 0.1882632 | 0.8 | 29.74795 | 56
240 | 250 | 0.1 | 4 | 50 | 40 | 10 | [7 empty] | 65.74 | 0.7 | 36.64 | 8.87 | 3.22 | 17.7 | 0.23 | 2.905022 | 0.362309 | 33.57 | 16.3 | 38.32 | 4.26 | 1.12 | 29.63 | 0.27 | 1.334029 | 0.5799191 | 26.67 | 18.98 | 80.22 | https://doi.org/10.1016/j.biteb.2021.100691 | yard waste | 30
30 | 180 | 0.1 | 50 | 1000 | 500 | 10 |  |  |  | 42.63 | 18.55 | 7.58 |  | 81.81 | 3.06 | 35.95 | 5.76 | 1.21 | 41.96 | 0 | 1.92267 | 0.8753825 | 15.13 | 15.15 | 39.79 | 5.57 | 1.15 | 39.69 | 0 | 1.679819 | 0.7481151 | 13.81 | 16.51 | 50 | https://doi.org/10.1016/j.csite.2021.101255 | aquatic biomass | 31
30 | 200 | 0.1 | 50 | 1000 | 500 | 10 |  |  |  | 42.63 | 18.55 | 7.58 |  | 81.81 | 3.06 | 35.95 | 5.76 | 1.21 | 41.96 | 0 | 1.92267 | 0.8753825 | 15.13 | 15.15 | 46.24 | 5.5 | 0.95 | 37.82 | 0 | 1.427336 | 0.6134299 | 9.48 | 18.81 | 45
30 | 220 | 0.1 | 50 | 1000 | 500 | 10 |  |  |  | 42.63 | 18.55 | 7.58 |  | 81.81 | 3.06 | 35.95 | 5.76 | 1.21 | 41.96 | 0 | 1.92267 | 0.8753825 | 15.13 | 15.15 | 51.41 | 5.09 | 0.92 | 33.4 | 0 | 1.188096 | 0.4872593 | 9.19 | 20.09 | 38
30 | 180 | 0.1 | 50 | 1000 | 500 | 10 |  |  |  | 47.77 | 12.66 | 18.5 |  | 83.89 | 9.72 | 43.56 | 6.1 | 0.81 | 43.15 | 0 | 1.680441 | 0.7429408 | 6.39 | 17.96 | 52.98 | 5.5 | 0.7 | 36.42 | 0 | 1.245753 | 0.5155719 | 4.4 | 20.57 | 52
30 | 200 | 0.1 | 50 | 1000 | 500 | 10 |  |  |  | 47.77 | 12.66 | 18.5 |  | 83.89 | 9.72 | 43.56 | 6.1 | 0.81 | 43.15 | 0 | 1.680441 | 0.7429408 | 6.39 | 17.96 | 54.42 | 5.44 | 0.67 | 35.58 | 0 | 1.199559 | 0.4903528 | 3.89 | 21.71 | 50
30 | 220 | 0.1 | 50 | 1000 | 500 | 10 |  |  |  | 47.77 | 12.66 | 18.5 |  | 83.89 | 9.72 | 43.56 | 6.1 | 0.81 | 43.15 | 0 | 1.680441 | 0.7429408 | 6.39 | 17.96 | 55.77 | 5.38 | 0.65 | 34.81 | 0 | 1.157612 | 0.468128 | 3.4 | 22.16 | 48
30 | 160 | 0.1 | 10 | 500 | 100 | 10 | [7 empty] | 74.28 | 16.21 | 40.4 | 5.62 | 1.99 | 40.16 | 1.52 | 1.669307 | 0.7455446 | 9.51 | 16.9 | 44.9 | 5.53 | 2.23 | 38.77 | 1.33 | 1.477951 | 0.6476058 | 7.24 | 18.13 | 80 | https://doi.org/10.1016/j.chemosphere.2021.132785 | rape straw | 32
30 | 180 | 0.1 | 10 | 500 | 100 | 10 | [7 empty] | 74.28 | 16.21 | 40.4 | 5.62 | 1.99 | 40.16 | 1.52 | 1.669307 | 0.7455446 | 9.51 | 16.9 | 55.45 | 5.68 | 2.61 | 27.17 | 1.3 | 1.229216 | 0.3674932 | 7.79 | 21.36 | 74
30 | 200 | 0.1 | 10 | 500 | 100 | 10 | [7 empty] | 74.28 | 16.21 | 40.4 | 5.62 | 1.99 | 40.16 | 1.52 | 1.669307 | 0.7455446 | 9.51 | 16.9 | 56.03 | 5.46 | 2.91 | 26.95 | 1.03 | 1.169374 | 0.3607442 | 7.62 | 23.11 | 63
30 | 220 | 0.1 | 10 | 500 | 100 | 10 | [7 empty] | 74.28 | 16.21 | 40.4 | 5.62 | 1.99 | 40.16 | 1.52 | 1.669307 | 0.7455446 | 9.51 | 16.9 | 58.39 | 5.29 | 2.43 | 24.71 | 0.83 | 1.087172 | 0.3173917 | 8.35 | 23.93 | 57
30 | 240 | 0.1 | 10 | 500 | 100 | 10 | [7 empty] | 74.28 | 16.21 | 40.4 | 5.62 | 1.99 | 40.16 | 1.52 | 1.669307 | 0.7455446 | 9.51 | 16.9 | 65.67 | 4.98 | 2.57 | 15.17 | 0.78 | 0.9100046 | 0.1732526 | 10.83 | 27.04 | 48
15 | 180 | 0.1 | 10 | 500 | 100 | 10 | [7 empty] | 74.28 | 16.21 | 40.4 | 5.62 | 1.99 | 40.16 | 1.52 | 1.669307 | 0.7455446 | 9.51 | 16.9 | 53.39 | 5.24 | 2.49 | 29.5 | 1.34 | 1.177749 | 0.4144034 | 8.04 | 19.88 | 76
60 | 180 | 0.1 | 10 | 500 | 100 | 10 | [7 empty] | 74.28 | 16.21 | 40.4 | 5.62 | 1.99 | 40.16 | 1.52 | 1.669307 | 0.7455446 | 9.51 | 16.9 | 57.21 | 5.38 | 2.51 | 25.87 | 1.29 | 1.128474 | 0.3391453 | 7.74 | 21.3 | 68
90 | 180 | 0.1 | 10 | 500 | 100 | 10 | [7 empty] | 74.28 | 16.21 | 40.4 | 5.62 | 1.99 | 40.16 | 1.52 | 1.669307 | 0.7455446 | 9.51 | 16.9 | 57.95 | 5.27 | 2.59 | 24.94 | 1.26 | 1.091286 | 0.3227783 | 7.99 | 21.97 | 62
120 | 180 | 0.1 | 10 | 500 | 100 | 10 | [7 empty] | 74.28 | 16.21 | 40.4 | 5.62 | 1.99 | 40.16 | 1.52 | 1.669307 | 0.7455446 | 9.51 | 16.9 | 58.44 | 5.47 | 2.55 | 24.92 | 1.16 | 1.123203 | 0.3198152 | 7.46 | 22.83 | 61
60 | 220 | 0.1 | 20 | 250 | 60 | 3 | [7 empty] | 78.37 | 16.17 | 45.3 | 5.85 | 0.78 | 42.4 | 0.21 | 1.549669 | 0.7019868 | 5.46 | 18.22 | 56.5 | 5.59 | 0.93 | 33.24 | 0.15 | 1.187257 | 0.4412389 | 3.59 | 22.8 | 72 | https://doi.org/10.1016/j.apenergy.2020.114818 | Maize straw | 33
60 | 250 | 0.1 | 20 | 250 | 60 | 3 | [7 empty] | 78.37 | 16.17 | 45.3 | 5.85 | 0.78 | 42.4 | 0.21 | 1.549669 | 0.7019868 | 5.46 | 18.22 | 66.8 | 5.36 | 1.08 | 25.31 | 0.12 | 0.9628743 | 0.2841692 | 1.33 | 26.99 | 51
60 | 280 | 0.1 | 20 | 250 | 60 | 3 | [7 empty] | 78.37 | 16.17 | 45.3 | 5.85 | 0.78 | 42.4 | 0.21 | 1.549669 | 0.7019868 | 5.46 | 18.22 | 72.98 | 5.36 | 1.36 | 18.09 | 0.14 | 0.8813374 | 0.1859071 | 2.07 | 29.87 | 37
60 | 310 | 0.1 | 20 | 250 | 60 | 3 | [7 empty] | 78.37 | 16.17 | 45.3 | 5.85 | 0.78 | 42.4 | 0.21 | 1.549669 | 0.7019868 | 5.46 | 18.22 | 75.75 | 5.16 | 1.29 | 16.07 | 0.15 | 0.8174257 | 0.1591089 | 1.58 | 30.82 | 30
60 | 340 | 0.1 | 20 | 250 | 60 | 3 | [7 empty] | 78.37 | 16.17 | 45.3 | 5.85 | 0.78 | 42.4 | 0.21 | 1.549669 | 0.7019868 | 5.46 | 18.22 | 77.44 | 4.85 | 1.55 | 14.16 | 0.15 | 0.7515496 | 0.1371384 | 1.85 | 31.24 | 28
15 | 280 | 0.1 | 20 | 250 | 60 | 3 | [7 empty] | 78.37 | 16.17 | 45.3 | 5.85 | 0.78 | 42.4 | 0.21 | 1.549669 | 0.7019868 | 5.46 | 18.22 | 71.36 | 5.37 | 1.59 | 10.37 | 0.18 | 0.9030269 | 0.1089896 | 2.13 | 29.19 | 44
30 | 280 | 0.1 | 20 | 250 | 60 | 3 | [7 empty] | 78.37 | 16.17 | 45.3 | 5.85 | 0.78 | 42.4 | 0.21 | 1.549669 | 0.7019868 | 5.46 | 18.22 | 72.46 | 5.38 | 1.16 | 19.16 | 0.16 | 0.8909743 | 0.1983163 | 1.68 | 29.62 | 37
90 | 280 | 0.1 | 20 | 250 | 60 | 3 | [7 empty] | 78.37 | 16.17 | 45.3 | 5.85 | 0.78 | 42.4 | 0.21 | 1.549669 | 0.7019868 | 5.46 | 18.22 | 73.15 | 5.25 | 1.4 | 18.44 | 0.14 | 0.861244 | 0.1890636 | 1.62 | 29.77 | 36
120 | 280 | 0.1 | 20 | 250 | 60 | 3 | [7 empty] | 78.37 | 16.17 | 45.3 | 5.85 | 0.78 | 42.4 | 0.21 | 1.549669 | 0.7019868 | 5.46 | 18.22 | 73.5 | 5.23 | 1.31 | 18.23 | 0.15 | 0.8538776 | 0.1860204 | 1.58 | 29.9 | 35
30 | 220 | 0.1 | 10 | 200 | 100 | 10 | [6 empty] | 1.59 | 80.3 | 5.1 | 44.06 | 6.25 | 4.2 | 32.18 | 0.31 | 1.702224 | 0.5477758 | 13.01 | 19.18 | 47.11 | 6.12 | 2.78 | 19.08 | 0.12 | 1.558905 | 0.3037572 | 24.79 | 20.89 | 44.67 | https://doi.org/10.1016/j.renene.2022.01.049 | foodwaste | 34
30 | 275 | 0.1 | 10 | 200 | 100 | 10 | [6 empty] | 1.59 | 80.3 | 5.1 | 44.06 | 6.25 | 4.2 | 32.18 | 0.31 | 1.702224 | 0.5477758 | 13.01 | 19.18 | 49.68 | 5.99 | 2.13 | 12.83 | 0.14 | 1.44686 | 0.1936896 | 27.46 | 21.17 | 37.74
60 | 275 | 0.1 | 10 | 200 | 100 | 10 | [6 empty] | 1.59 | 80.3 | 5.1 | 44.06 | 6.25 | 4.2 | 32.18 | 0.31 | 1.702224 | 0.5477758 | 13.01 | 19.18 | 52.32 | 7.282 | 1.94 | 9.47 | 0.24 | 1.670183 | 0.1357511 | 28.75 | 22.68 | 34.81
30 | 250 | 0.1 | 5.5 | 500 | 220 | 40 | [6 empty] | 2.1 | 51.8 | 9.34 | 33.3 | 4.6 | 4 | 20.3 | 1.2 | 1.657658 | 0.4572072 | 36.7 | 14.4 | 32.1 | 4.2 | 1.9 | 9.4 | 1.2 | 1.570093 | 0.2196262 | 51.2 | 15.4 | 68 | https://doi.org/10.1016/j.renene.2020.05.021 | Sewage digestate | 35
30 | 250 | 0.1 | 11 | 500 | 220 | 20 | [6 empty] | 2.1 | 51.8 | 9.34 | 33.3 | 4.6 | 4 | 20.3 | 1.2 | 1.657658 | 0.4572072 | 36.7 | 14.4 | 32.3 | 4.2 | 2.1 | 10.3 | 0.8 | 1.560372 | 0.2391641 | 50 | 15.3 | 72
30 | 250 | 0.1 | 22 | 500 | 220 | 10 | [6 empty] | 2.1 | 51.8 | 9.34 | 33.3 | 4.6 | 4 | 20.3 | 1.2 | 1.657658 | 0.4572072 | 36.7 | 14.4 | 33.1 | 4.4 | 2.3 | 10.5 | 1.2 | 1.595166 | 0.2379154 | 48.4 | 15.8 | 75
30 | 250 | 0.1 | 33 | 500 | 220 | 6.666667 | [6 empty] | 2.1 | 51.8 | 9.34 | 33.3 | 4.6 | 4 | 20.3 | 1.2 | 1.657658 | 0.4572072 | 36.7 | 14.4 | 33 | 4.3 | 2.3 | 9.8 | 1.3 | 1.563636 | 0.2227273 | 49.4 | 15.7 | 74
30 | 250 | 0.1 | 38.5 | 500 | 220 | 5.714286 | [6 empty] | 2.1 | 51.8 | 9.34 | 33.3 | 4.6 | 4 | 20.3 | 1.2 | 1.657658 | 0.4572072 | 36.7 | 14.4 | 33.1 | 4.2 | 2.3 | 9.4 | 1.3 | 1.522659 | 0.2129909 | 49.7 | 15.6 | 75
30 | 250 | 0.1 | 44 | 500 | 220 | 5 | [6 empty] | 2.1 | 51.8 | 9.34 | 33.3 | 4.6 | 4 | 20.3 | 1.2 | 1.657658 | 0.4572072 | 36.7 | 14.4 | 33.8 | 4.3 | 2.4 | 9.7 | 1.3 | 1.526627 | 0.2152367 | 48.6 | 15.9 | 76
30 | 250 | 0.1 | 55 | 500 | 220 | 4 | [6 empty] | 2.1 | 51.8 | 9.34 | 33.3 | 4.6 | 4 | 20.3 | 1.2 | 1.657658 | 0.4572072 | 36.7 | 14.4 | 33.8 | 4.3 | 2.6 | 9.9 | 1.3 | 1.526627 | 0.2196746 | 48 | 16 | 76
30 | 250 | 0.1 | 66 | 500 | 220 | 3.333333 | [6 empty] | 2.1 | 51.8 | 9.34 | 33.3 | 4.6 | 4 | 20.3 | 1.2 | 1.657658 | 0.4572072 | 36.7 | 14.4 | 34.4 | 4.4 | 2.8 | 8.7 | 1.2 | 1.534884 | 0.1896802 | 48.5 | 16.5 | 75
60 | 220 | 0.1 | 30 | 500 | 150 | 5 | [7 empty] | 82.67 | 10.95 | 49.7 | 7.67 | 8.23 | 27.16 | 0.86 | 1.851911 | 0.4098592 | 6.38 | 22.9033 | 53.29 | 7.56 | 7.96 | 22.31 | 0.84 | 1.702383 | 0.3139895 | 8.04 | 24.825365 | 72.43 | https://doi.org/10.1016/j.biombioe.2024.107130 | penicillin mycelial residues | 36
60 | 250 | 0.1 | 30 | 500 | 150 | 5 | [7 empty] | 82.67 | 10.95 | 49.7 | 7.67 | 8.23 | 27.16 | 0.86 | 1.851911 | 0.4098592 | 6.38 | 22.9033 | 55.83 | 7.18 | 7.66 | 19.2 | 0.81 | 1.543256 | 0.2579258 | 9.32 | 25.69638 | 67.57
60 | 280 | 0.1 | 30 | 500 | 150 | 5 | [7 empty] | 82.67 | 10.95 | 49.7 | 7.67 | 8.23 | 27.16 | 0.86 | 1.851911 | 0.4098592 | 6.38 | 22.9033 | 59.52 | 6.84 | 6.82 | 15.63 | 0.82 | 1.379032 | 0.1969506 | 10.37 | 27.095325 | 58.61
60 | 220 | 0.1 | 20 | 750 | 400 | 20 | [7 empty] | 77.56 | 16.76 | 38.99 | 5.01 | 1.03 | 54.97 | 0 | 1.541934 | 1.057387 | 5.68 | 10.54 | 55.2 | 5.41 | 1.01 | 38.38 | 0 | 1.176087 | 0.5214674 | 4.64 | 19.55 | 14.54 | https://doi.org/10.1016/j.biortech.2021.125187 | food waste | 37
60 | 240 | 0.1 | 20 | 750 | 400 | 20 | [7 empty] | 77.56 | 16.76 | 38.99 | 5.01 | 1.03 | 54.97 | 0 | 1.541934 | 1.057387 | 5.68 | 10.54 | 59 | 5.51 | 1.74 | 33.75 | 0 | 1.120678 | 0.4290254 | 4.32 | 21.8 | 13.21
240 | 220 | 0.1 | 20 | 750 | 400 | 20 | [7 empty] | 77.56 | 16.76 | 38.99 | 5.01 | 1.03 | 54.97 | 0 | 1.541934 | 1.057387 | 5.68 | 10.54 | 59.81 | 5.74 | 1.7 | 32.75 | 0 | 1.151647 | 0.4106755 | 4.28 | 22.57 | 12.21
150 | 240 | 0.1 | 20 | 750 | 400 | 20 | [7 empty] | 77.56 | 16.76 | 38.99 | 5.01 | 1.03 | 54.97 | 0 | 1.541934 | 1.057387 | 5.68 | 10.54 | 63.33 | 6.66 | 1.13 | 28.88 | 0 | 1.261961 | 0.342018 | 3.45 | 25.76 | 11.01
60 | 260 | 0.1 | 20 | 750 | 400 | 20 | [7 empty] | 77.56 | 16.76 | 38.99 | 5.01 | 1.03 | 54.97 | 0 | 1.541934 | 1.057387 | 5.68 | 10.54 | 63.26 | 6.7 | 1.14 | 26.9 | 0 | 1.270945 | 0.3189219 | 3.25 | 26.82 | 10.12
240 | 240 | 0.1 | 20 | 750 | 400 | 20 | [7 empty] | 77.56 | 16.76 | 38.99 | 5.01 | 1.03 | 54.97 | 0 | 1.541934 | 1.057387 | 5.68 | 10.54 | 65.85 | 6.78 | 1.32 | 26.05 | 0 | 1.235535 | 0.296697 | 3.24 | 27.29 | 9.08
150 | 260 | 0.1 | 20 | 750 | 400 | 20 | [7 empty] | 77.56 | 16.76 | 38.99 | 5.01 | 1.03 | 54.97 | 0 | 1.541934 | 1.057387 | 5.68 | 10.54 | 66.67 | 6.28 | 1.2 | 25.85 | 0 | 1.130343 | 0.290798 | 3.25 | 26.89 | 9.43
240 | 260 | 0.1 | 20 | 750 | 400 | 20 | [7 empty] | 77.56 | 16.76 | 38.99 | 5.01 | 1.03 | 54.97 | 0 | 1.541934 | 1.057387 | 5.68 | 10.54 | 69.24 | 7.26 | 1.13 | 22.37 | 0 | 1.258232 | 0.2423094 | 2.45 | 29.77 | 8.35
150 | 220 | 0.1 | 20 | 750 | 400 | 20 | [7 empty] | 77.56 | 16.76 | 38.99 | 5.01 | 1.03 | 54.97 | 0 | 1.541934 | 1.057387 | 5.68 | 10.54 | 56.71 | 5.18 | 1.67 | 36.44 | 0 | 1.096103 | 0.4819256 | 4.15 | 33.4 | 5.57
15 | 180 | 0.1 | 0.356 | 10 | 3.534 | 9.926966 | 27.5 | 15.7 | 51.4 | [6 empty] | 47.8 | 5.11 | 4.78 | 42.1 | 0.23 | 1.282845 | 0.6605649 | 4.28 | 15.4 | 53.3 | 7.82 | 9.85 | 27.7 | 1.32 | 1.7606 | 0.3897749 |  | 23 | 46 | https://doi.org/10.1016/j.biortech.2021.125872 | food waste | 38
30 | 180 | 0.1 | 0.356 | 10 | 3.534 | 9.926966 | 27.5 | 15.7 | 51.4 | [6 empty] | 47.8 | 5.11 | 4.78 | 42.1 | 0.23 | 1.282845 | 0.6605649 | 4.28 | 15.4 | 54.8 | 7.6 | 9.79 | 26.9 | 1.01 | 1.712409 | 0.3681569 |  | 23.3 | 44
15 | 190 | 0.1 | 0.356 | 10 | 3.534 | 9.926966 | 27.5 | 15.7 | 51.4 | [6 empty] | 47.8 | 5.11 | 4.78 | 42.1 | 0.23 | 1.282845 | 0.6605649 | 4.28 | 15.4 | 54 | 7.65 | 9.57 | 27.6 | 1.19 | 1.688889 | 0.3833333 |  | 23.1 | 37
30 | 190 | 0.1 | 0.356 | 10 | 3.534 | 9.926966 | 27.5 | 15.7 | 51.4 | [6 empty] | 47.8 | 5.11 | 4.78 | 42.1 | 0.23 | 1.282845 | 0.6605649 | 4.28 | 15.4 | 59 | 8.62 | 5.93 | 25.3 | 1.12 | 1.555932 | 0.3216102 |  | 27.2 | 38
15 | 200 | 0.1 | 0.356 | 10 | 3.534 | 9.926966 | 27.5 | 15.7 | 51.4 | [6 empty] | 47.8 | 5.11 | 4.78 | 42.1 | 0.23 | 1.282845 | 0.6605649 | 4.28 | 15.4 | 50.6 | 7.09 | 6.08 | 35.2 | 1 | 2.044269 | 0.5217391 |  | 20.3 | 38.5
30 | 200 | 0.1 | 0.356 | 10 | 3.534 | 9.926966 | 27.5 | 15.7 | 51.4 | [6 empty] | 47.8 | 5.11 | 4.78 | 42.1 | 0.23 | 1.282845 | 0.6605649 | 4.28 | 15.4 | 58.3 | 7.61 | 6.25 | 26.8 | 1.12 | 1.459348 | 0.3447684 |  | 25.2 | 47
15 | 210 | 0.1 | 0.356 | 10 | 3.534 | 9.926966 | 27.5 | 15.7 | 51.4 | [6 empty] | 47.8 | 5.11 | 4.78 | 42.1 | 0.23 | 1.282845 | 0.6605649 | 4.28 | 15.4 | 58.3 | 8.1 | 6.58 | 26.1 | 0.94 | 1.566381 | 0.3357633 |  | 26 | 43
30 | 210 | 0.1 | 0.356 | 10 | 3.534 | 9.926966 | 27.5 | 15.7 | 51.4 | [6 empty] | 47.8 | 5.11 | 4.78 | 42.1 | 0.23 | 1.282845 | 0.6605649 | 4.28 | 15.4 | 57.9 | 7.31 | 4.39 | 29.3 | 1.11 | 1.515026 | 0.3795337 |  | 24.5 | 48
15 | 220 | 0.1 | 0.356 | 10 | 3.534 | 9.926966 | 27.5 | 15.7 | 51.4 | [6 empty] | 47.8 | 5.11 | 4.78 | 42.1 | 0.23 | 1.282845 | 0.6605649 | 4.28 | 15.4 | 62.9 | 7.95 | 5.8 | 22.6 | 0.83 | 1.516693 | 0.2694754 |  | 28.1 | 45
30 | 220 | 0.1 | 0.356 | 10 | 3.534 | 9.926966 | 27.5 | 15.7 | 51.4 | [6 empty] | 47.8 | 5.11 | 4.78 | 42.1 | 0.23 | 1.282845 | 0.6605649 | 4.28 | 15.4 | 64.4 | 7.92 | 5.05 | 21.5 | 1.1 | 1.475776 | 0.2503882 |  | 28.9 | 45.5
90 | 180 | 0.1 | 10 | 100 | 30 | 3 | [9 empty] | 36.49 | 6.89 | 2.08 | 36.47 | 0 | 2.265826 | 0.7495889 | 18.07 | 15.662645 | 46.36 | 5.43 | 1.85 | 34 |  | 1.405522 | 0.5500431 | 12.36 | 17.35472 | 57 | https://doi.org/10.1016/j.biteb.2021.100720 | watermelon and pineapple peels | 39
120 | 180 | 0.1 | 10 | 100 | 30 | 3 | [9 empty] | 36.49 | 6.89 | 2.08 | 36.47 | 0 | 2.265826 | 0.7495889 | 18.07 | 15.662645 | 48.72 | 5.01 | 2.7 | 32.02 |  | 1.23399 | 0.4929187 | 11.56 | 17.90607 | 56
90 | 220 | 0.1 | 10 | 100 | 30 | 3 | [9 empty] | 36.49 | 6.89 | 2.08 | 36.47 | 0 | 2.265826 | 0.7495889 | 18.07 | 15.662645 | 49.84 | 5.07 | 2.81 | 31.14 |  | 1.220706 | 0.4685995 | 11.13 | 18.52739 | 52
120 | 220 | 0.1 | 10 | 100 | 30 | 3 | [9 empty] | 36.49 | 6.89 | 2.08 | 36.47 | 0 | 2.265826 | 0.7495889 | 18.07 | 15.662645 | 50.71 | 4.91 | 3 | 30.04 |  | 1.161901 | 0.4442911 | 10.97 | 18.78932 | 51
90 | 250 | 0.1 | 10 | 100 | 30 | 3 | [9 empty] | 36.49 | 6.89 | 2.08 | 36.47 | 0 | 2.265826 | 0.7495889 | 18.07 | 15.662645 | 51.73 | 4.79 | 4.24 | 29.62 |  | 1.111154 | 0.4294413 | 9.63 | 19.03769 | 45
120 | 250 | 0.1 | 10 | 100 | 30 | 3 | [9 empty] | 36.49 | 6.89 | 2.08 | 36.47 | 0 | 2.265826 | 0.7495889 | 18.07 | 15.662645 | 53.84 | 4.74 | 3.55 | 28.84 |  | 1.056464 | 0.4017459 | 9.04 | 19.8187 | 44
120 | 250 | 0.1 | 10 | 100 | 30 | 3 | [9 empty] | 42.55 | 6.01 | 1.46 | 43.01 | 0 | 1.694947 | 0.7581081 | 6.97 | 15.286895 | 53.25 | 5.46 | 1.8 | 33.34 |  | 1.230423 | 0.4695775 | 6.16 | 19.84419 | 69.09
120 | 250 | 0.1 | 10 | 100 | 30 | 3 | [9 empty] | 32.18 | 6.56 | 2.1 | 43.53 | 0 | 2.44624 | 1.014528 | 15.63 | 12.474415 | 44.78 | 4.27 | 2.12 | 34.24 |  | 1.144261 | 0.5734703 | 14.58 | 15.12136 | 24.59
120 | 180 | 0.1 | 3 | 50 | 30 | 10 | [6 empty] | 7.33 | 78.84 | 13.44 | 55.64 | 7.28 | 4.91 | 32.15 | 0.02 | 1.570093 | 0.4333663 | 0.36 | 19.41 | 56.72 | 8 | 1.33 | 33.87 | 0.08 | 1.692525 | 0.4478579 | 0.16 | 20.06 | 74 | https://doi.org/10.1016/j.biortech.2021.126009 | poplar sawdust | 40
120 | 200 | 0.1 | 3 | 50 | 30 | 10 | [6 empty] | 7.33 | 78.84 | 13.44 | 55.64 | 7.28 | 4.91 | 32.15 | 0.02 | 1.570093 | 0.4333663 | 0.36 | 19.41 | 60.69 | 7.69 | 1.31 | 30.26 | 0.05 | 1.520514 | 0.3739496 | 0.17 | 21.53 | 70
120 | 220 | 0.1 | 3 | 50 | 30 | 10 | [6 empty] | 7.33 | 78.84 | 13.44 | 55.64 | 7.28 | 4.91 | 32.15 | 0.02 | 1.570093 | 0.4333663 | 0.36 | 19.41 | 65.34 | 7.57 | 0.88 | 26.17 | 0.04 | 1.390266 | 0.3003903 | 0.17 | 23.21 | 65
120 | 240 | 0.1 | 3 | 50 | 30 | 10 | [6 empty] | 7.33 | 78.84 | 13.44 | 55.64 | 7.28 | 4.91 | 32.15 | 0.02 | 1.570093 | 0.4333663 | 0.36 | 19.41 | 74.58 | 6.27 | 5.01 | 14.13 | 0.01 | 1.00885 | 0.1420957 | 0.25 | 26.85 | 54
60 | 180 | 0.1 | 12 | 50 | 36 | 3 | [9 empty] | 35.8 | 4.8 | 2.1 | 24.6 | 0.5 | 1.608939 | 0.5153631 | 32.1 | 14.5637 | 36.3 | 4.3 | 2.4 | 16.6 | 0.6 | 1.421488 | 0.3429752 | 39.8 | 15.4467 | 70 | https://doi.org/10.1016/j.biortech.2021.125164 | digestate and manure | 41
60 | 210 | 0.1 | 12 | 50 | 36 | 3 | [9 empty] | 35.8 | 4.8 | 2.1 | 24.6 | 0.5 | 1.608939 | 0.5153631 | 32.1 | 14.5637 | 40.5 | 4.4 | 2.5 | 13.7 | 0.6 | 1.303704 | 0.2537037 | 38.2 | 17.52675 | 63
60 | 240 | 0.1 | 12 | 50 | 36 | 3 | [9 empty] | 35.8 | 4.8 | 2.1 | 24.6 | 0.5 | 1.608939 | 0.5153631 | 32.1 | 14.5637 | 41 | 4 | 2.6 | 8.2 | 0.7 | 1.170732 | 0.15 | 43.5 | 18.1063 | 51
60 | 180 | 0.1 | 12 | 50 | 36 | 3 | [9 empty] | 37.7 | 5 | 2.3 | 26.1 | 0.4 | 1.591512 | 0.5192308 | 28.5 | 15.22375 | 40.9 | 4.6 | 2.8 | 18.8 | 0.6 | 1.349633 | 0.3447433 | 32.5 | 17.0372 | 74
60 | 210 | 0.1 | 12 | 50 | 36 | 3 | [9 empty] | 37.7 | 5 | 2.3 | 26.1 | 0.4 | 1.591512 | 0.5192308 | 28.5 | 15.22375 | 45.2 | 4.8 | 2.9 | 11.4 | 0.6 | 1.274336 | 0.1891593 | 35 | 20.0971 | 66
60 | 240 | 0.1 | 12 | 50 | 36 | 3 | [9 empty] | 37.7 | 5 | 2.3 | 26.1 | 0.4 | 1.591512 | 0.5192308 | 28.5 | 15.22375 | 45 | 4.6 | 2.9 | 8.7 | 0.6 | 1.226667 | 0.145 | 38.3 | 20.22585 | 59
60 | 180 | 0.1 | 12 | 50 | 36 | 3 | [9 empty] | 26.8 | 3.4 | 1.7 | 22.8 | 0.4 | 1.522388 | 0.6380597 | 44.8 | 9.8438 | 28.9 | 3.4 | 1.8 | 16.2 | 0.2 | 1.411765 | 0.4204152 | 49.5 | 11.7317 | 80
60 | 210 | 0.1 | 12 | 50 | 36 | 3 | [9 empty] | 26.8 | 3.4 | 1.7 | 22.8 | 0.4 | 1.522388 | 0.6380597 | 44.8 | 9.8438 | 31.4 | 3.5 | 1.9 | 9.1 | 0.4 | 1.33758 | 0.2173567 | 53.7 | 13.98685 | 77
60 | 240 | 0.1 | 12 | 50 | 36 | 3 | [9 empty] | 26.8 | 3.4 | 1.7 | 22.8 | 0.4 | 1.522388 | 0.6380597 | 44.8 | 9.8438 | 32.5 | 3.3 | 1.9 | 3.2 | 0.5 | 1.218462 | 0.07384615 | 58.6 | 15.1262 | 68
60 | 180 | 0.1 | 12 | 50 | 36 | 3 | [9 empty] | 28.2 | 3.6 | 1.7 | 20.3 | 0.4 | 1.531915 | 0.5398936 | 45.7 | 11.04885 | 36.7 | 4.2 | 2.3 | 12.9 | 0.5 | 1.373297 | 0.263624 | 43.4 | 16.09955 | 88
60 | 210 | 0.1 | 12 | 50 | 36 | 3 | [9 empty] | 28.2 | 3.6 | 1.7 | 20.3 | 0.4 | 1.531915 | 0.5398936 | 45.7 | 11.04885 | 35.5 | 3.8 | 2.1 | 13.6 | 0.4 | 1.284507 | 0.2873239 | 44.6 | 14.9978 | 84
60 | 240 | 0.1 | 12 | 50 | 36 | 3 | [9 empty] | 28.2 | 3.6 | 1.7 | 20.3 | 0.4 | 1.531915 | 0.5398936 | 45.7 | 11.04885 | 37.7 | 3.9 | 2.2 | 6 | 0.3 | 1.241379 | 0.1193634 | 49.9 | 17.2408 | 71
120 | 160 | 0.1 | 15 | 200 | 135 | 9 | [7 empty] | 87.69 | 3.66 | 46.59 | 6.91 | 10.53 | 35.4 | 0.57 | 1.779781 | 0.5698648 | 8.65 | 18.1 | 47.33 | 7.01 | 9.6 | 35.3 | 0.76 | 1.777308 | 0.5593704 | 5.6 | 18.4 | 57.69 | https://doi.org/10.1016/j.biortech.2020.124543 | Spirulina platensis | 42
120 | 160 | 0.1 | 15 | 200 | 135 | 9 | [7 empty] | 87.69 | 3.66 | 46.59 | 6.91 | 10.53 | 35.4 | 0.57 | 1.779781 | 0.5698648 | 8.65 | 18.1 | 47.25 | 7.04 | 9.55 | 35.44 | 0.72 | 1.787937 | 0.5625397 | 6.32 | 18.39 | 60.18
120 | 160 | 0.1 | 15 | 200 | 135 | 9 | [7 empty] | 87.69 | 3.66 | 46.59 | 6.91 | 10.53 | 35.4 | 0.57 | 1.779781 | 0.5698648 | 8.65 | 18.1 | 47.69 | 7.03 | 9.59 | 34.85 | 0.84 | 1.768924 | 0.5480709 | 5.67 | 18.63 | 58.99
120 | 160 | 0.1 | 15 | 200 | 135 | 9 | [7 empty] | 87.69 | 3.66 | 46.59 | 6.91 | 10.53 | 35.4 | 0.57 | 1.779781 | 0.5698648 | 8.65 | 18.1 | 47.15 | 7.05 | 9.72 | 35.11 | 0.97 | 1.794274 | 0.5584836 | 6.28 | 18.43 | 63.09
120 | 160 | 0.1 | 15 | 200 | 135 | 9 | [7 empty] | 87.69 | 3.66 | 46.59 | 6.91 | 10.53 | 35.4 | 0.57 | 1.779781 | 0.5698648 | 8.65 | 18.1 | 46.96 | 6.97 | 9.82 | 34.77 | 1.48 | 1.78109 | 0.555313 | 6.37 | 18.33 | 59.97
120 | 180 | 0.1 | 15 | 200 | 135 | 9 | [7 empty] | 87.69 | 3.66 | 46.59 | 6.91 | 10.53 | 35.4 | 0.57 | 1.779781 | 0.5698648 | 8.65 | 18.1 | 49.08 | 7.14 | 9.21 | 33.87 | 0.7 | 1.745721 | 0.5175733 | 6.1 | 19.41 | 47.26
120 | 180 | 0.1 | 15 | 200 | 135 | 9 | [7 empty] | 87.69 | 3.66 | 46.59 | 6.91 | 10.53 | 35.4 | 0.57 | 1.779781 | 0.5698648 | 8.65 | 18.1 | 49.18 | 7.16 | 9.22 | 33.69 | 0.75 | 1.747052 | 0.5137759 | 5.34 | 19.5 | 46.48
120 | 180 | 0.1 | 15 | 200 | 135 | 9 | [7 empty] | 87.69 | 3.66 | 46.59 | 6.91 | 10.53 | 35.4 | 0.57 | 1.779781 | 0.5698648 | 8.65 | 18.1 | 49.28 | 7.12 | 9.19 | 33.58 | 0.83 | 1.733766 | 0.5110593 | 5.82 | 19.51 | 47.31
120 | 180 | 0.1 | 15 | 200 | 135 | 9 | [7 empty] | 87.69 | 3.66 | 46.59 | 6.91 | 10.53 | 35.4 | 0.57 | 1.779781 | 0.5698648 | 8.65 | 18.1 | 50.06 | 7.06 | 9.31 | 32.62 | 0.95 | 1.692369 | 0.4887135 | 6.27 | 19.87 | 44.27
120 | 180 | 0.1 | 15 | 200 | 135 | 9 | [7 empty] | 87.69 | 3.66 | 46.59 | 6.91 | 10.53 | 35.4 | 0.57 | 1.779781 | 0.5698648 | 8.65 | 18.1 | 50.55 | 7.08 | 9.42 | 31.76 | 1.19 | 1.680712 | 0.4712166 | 5.59 | 20.22 | 46.12
120 | 200 | 0.1 | 15 | 200 | 135 | 9 | [7 empty] | 87.69 | 3.66 | 46.59 | 6.91 | 10.53 | 35.4 | 0.57 | 1.779781 | 0.5698648 | 8.65 | 18.1 | 52.32 | 7.12 | 8.28 | 31.6 | 0.68 | 1.633028 | 0.4529817 | 6.4 | 20.89 | 32.68
120 | 200 | 0.1 | 15 | 200 | 135 | 9 | [7 empty] | 87.69 | 3.66 | 46.59 | 6.91 | 10.53 | 35.4 | 0.57 | 1.779781 | 0.5698648 | 8.65 | 18.1 | 52.8 | 7.15 | 8.37 | 30.96 | 0.72 | 1.625 | 0.4397727 | 6.87 | 21.21 | 32.11
120 | 200 | 0.1 | 15 | 200 | 135 | 9 | [7 empty] | 87.69 | 3.66 | 46.59 | 6.91 | 10.53 | 35.4 | 0.57 | 1.779781 | 0.5698648 | 8.65 | 18.1 | 53.07 | 7.25 | 8.27 | 30.68 | 0.74 | 1.639344 | 0.4335783 | 9.28 | 21.46 | 32.15
120 | 200 | 0.1 | 15 | 200 | 135 | 9 | [7 empty] | 87.69 | 3.66 | 46.59 | 6.91 | 10.53 | 35.4 | 0.57 | 1.779781 | 0.5698648 | 8.65 | 18.1 | 53.28 | 7.16 | 8.28 | 30.4 | 0.88 | 1.612613 | 0.4279279 | 9.15 | 21.49 | 33.76
120 | 200 | 0.1 | 15 | 200 | 135 | 9 | [7 empty] | 87.69 | 3.66 | 46.59 | 6.91 | 10.53 | 35.4 | 0.57 | 1.779781 | 0.5698648 | 8.65 | 18.1 | 53.84 | 6.99 | 8.25 | 29.93 | 0.99 | 1.557949 | 0.4169298 | 9.26 | 21.55 | 29.51
120 | 220 | 0.1 | 15 | 200 | 135 | 9 | [7 empty] | 87.69 | 3.66 | 46.59 | 6.91 | 10.53 | 35.4 | 0.57 | 1.779781 | 0.5698648 | 8.65 | 18.1 | 54.21 | 7.02 | 6.81 | 31.24 | 0.72 | 1.553957 | 0.4322081 | 13.24 | 21.47 | 26.86
120 | 220 | 0.1 | 15 | 200 | 135 | 9 | [7 empty] | 87.69 | 3.66 | 46.59 | 6.91 | 10.53 | 35.4 | 0.57 | 1.779781 | 0.5698648 | 8.65 | 18.1 | 54.45 | 7.02 | 6.75 | 31.08 | 0.7 | 1.547107 | 0.4280992 | 13.71 | 21.58 | 24.3
120 | 220 | 0.1 | 15 | 200 | 135 | 9 | [7 empty] | 87.69 | 3.66 | 46.59 | 6.91 | 10.53 | 35.4 | 0.57 | 1.779781 | 0.5698648 | 8.65 | 18.1 | 55.4 | 7.16 | 6.82 | 29.9 | 0.72 | 1.550903 | 0.4047834 | 13.27 | 22.29 | 24.54
120 | 220 | 0.1 | 15 | 200 | 135 | 9 | [7 empty] | 87.69 | 3.66 | 46.59 | 6.91 | 10.53 | 35.4 | 0.57 | 1.779781 | 0.5698648 | 8.65 | 18.1 | 56.14 | 7.08 | 6.76 | 29.29 | 0.73 | 1.513359 | 0.3912985 | 13.68 | 22.55 | 24.49
120 | 220 | 0.1 | 15 | 200 | 135 | 9 | [7 empty] | 87.69 | 3.66 | 46.59 | 6.91 | 10.53 | 35.4 | 0.57 | 1.779781 | 0.5698648 | 8.65 | 18.1 | 56.74 | 7.05 | 6.82 | 28.5 | 0.89 | 1.491012 | 0.3767184 | 13.32 | 22.86 | 25.41
120 | 230 | 0.1 | 3 | 100 | 60 | 20 | [7 empty] | 92.42 | 6.18 | 43.92 | 5.81 | 0.59 | 47.73 | 0.55 | 1.587432 | 0.8150615 | 1.4 | 18.63 | 61.66 | 4.27 | 0.18 | 30.31 | 0.68 | 0.8310088 | 0.368675 | 2.9 | 24.79 | 43.36 | https://doi.org/10.1016/j.biortech.2020.124450 | cotton textile waste | 43
30 | 250 | 0.1 | 20 | 1000 | 300 | 15 | [6 empty] | 6 | 85.1 | 4.2 | 53.7 | 8.7 | 1.5 | 36.1 | 0 | 1.944134 | 0.5041899 | 10.7 | 21.2 | 61.9 | 7.9 | 1.8 | 28.4 | 0 | 1.531502 | 0.3441034 | 4.8 | 26.1 | 49.2 | https://doi.org/10.1016/j.wasman.2020.11.040 | Refuse Derived Fuel | 44
30 | 275 | 0.1 | 20 | 1000 | 300 | 15 | [6 empty] | 6 | 85.1 | 4.2 | 53.7 | 8.7 | 1.5 | 36.1 | 0 | 1.944134 | 0.5041899 | 10.7 | 21.2 | 62.6 | 7.2 | 1.7 | 28.5 | 0 | 1.380192 | 0.3414537 | 4.7 | 25.2 | 49.3
30 | 275 | 0.1 | 20 | 1000 | 100 | 5 | [6 empty] | 6 | 85.1 | 4.2 | 53.7 | 8.7 | 1.5 | 36.1 | 0 | 1.944134 | 0.5041899 | 10.7 | 21.2 | 64.1 | 7.3 | 2.1 | 26.5 | 0 | 1.366615 | 0.3100624 | 5.3 | 26.3 | 53.7
30 | 300 | 0.1 | 20 | 1000 | 300 | 15 | [6 empty] | 6 | 85.1 | 4.2 | 53.7 | 8.7 | 1.5 | 36.1 | 0 | 1.944134 | 0.5041899 | 10.7 | 21.2 | 64.5 | 8 | 1.9 | 25.6 | 0 | 1.488372 | 0.2976744 | 3.8 | 27.7 | 45.2
120 | 250 | 0.1 | 20 | 1000 | 300 | 15 | [6 empty] | 6 | 85.1 | 4.2 | 53.7 | 8.7 | 1.5 | 36.1 | 0 | 1.944134 | 0.5041899 | 10.7 | 21.2 | 64.8 | 7.7 | 2.4 | 25 | 0 | 1.425926 | 0.2893519 | 4.1 | 27.4 | 53.6
120 | 275 | 0.1 | 20 | 1000 | 300 | 15 | [6 empty] | 6 | 85.1 | 4.2 | 53.7 | 8.7 | 1.5 | 36.1 | 0 | 1.944134 | 0.5041899 | 10.7 | 21.2 | 66.7 | 7.7 | 1.7 | 23.8 | 0 | 1.385307 | 0.2676162 | 4.3 | 28.1 | 51.6
120 | 300 | 0.1 | 20 | 1000 | 300 | 15 | [6 empty] | 6 | 85.1 | 4.2 | 53.7 | 8.7 | 1.5 | 36.1 | 0 | 1.944134 | 0.5041899 | 10.7 | 21.2 | 62.9 | 8 | 2.1 | 27.1 | 0 | 1.526232 | 0.323132 | 3.3 | 27.2 | 47.6
360 | 220 | 0.1 | 50 | 750 | 500 | 10 | [6 empty] | 5.9 | 77.7 | 4.8 | 46.2 | 7.21 | 9.7 | 25.3 | 0 | 1.872727 | 0.4107143 | 11.6 | 15.7 | 58.3 | 7.19 | 9.2 | 14.6 | 0 | 1.479931 | 0.1878216 | 10.7 | 22.1 | 47.1 | https://doi.org/10.1016/j.biortech.2020.124410 | Food waste | 45
360 | 220 | 0.1 | 50 | 750 | 500 | 10 | [6 empty] | 6.5 | 82.8 | 7.3 | 43.3 | 6.9 | 4.4 | 38.6 | 0 | 1.91224 | 0.6685912 | 3.4 | 17.7 | 66.8 | 7.4 | 10.8 | 14.4 | 0 | 1.329341 | 0.1616766 | 0.6 | 30.4 | 41.5
30 | 180 | 0.1 | 10 | 500 | 100 | 10 | [9 empty] | 46.59 | 6.91 | 10.53 | 35.4 | 0.571 | 1.779781 | 0.5698648 | 5 | 19.296 | 49.23 | 6.72 | 8.29 | 35.2 | 0.562 | 1.638026 | 0.5362584 |  | 19.9527 | 45.7 | https://doi.org/10.1016/j.biortech.2020.123148 | microalgae | 46
30 | 200 | 0.1 | 10 | 500 | 100 | 10 | [9 empty] | 46.59 | 6.91 | 10.53 | 35.4 | 0.571 | 1.779781 | 0.5698648 | 5 | 19.296 | 52.27 | 6.55 | 7.63 | 32.99 | 0.559 | 1.503731 | 0.4733595 |  | 21.131945 | 30.6
30 | 220 | 0.1 | 10 | 500 | 100 | 10 | [9 empty] | 46.59 | 6.91 | 10.53 | 35.4 | 0.571 | 1.779781 | 0.5698648 | 5 | 19.296 | 58.08 | 7.09 | 7.6 | 26.84 | 0.392 | 1.464876 | 0.3465909 |  | 24.96462 | 26.5
30 | 240 | 0.1 | 10 | 500 | 100 | 10 | [9 empty] | 46.59 | 6.91 | 10.53 | 35.4 | 0.571 | 1.779781 | 0.5698648 | 5 | 19.296 | 59.21 | 6.57 | 6.47 | 27.37 | 0.381 | 1.331532 | 0.3466897 |  | 24.509395 | 24.3
30 | 260 | 0.1 | 10 | 500 | 100 | 10 | [9 empty] | 46.59 | 6.91 | 10.53 | 35.4 | 0.571 | 1.779781 | 0.5698648 | 5 | 19.296 | 61.02 | 7.25 | 6.65 | 24.73 | 0.349 | 1.425762 | 0.3039577 |  | 26.563455 | 23.8
30 | 280 | 0.1 | 10 | 500 | 100 | 10 | [9 empty] | 46.59 | 6.91 | 10.53 | 35.4 | 0.571 | 1.779781 | 0.5698648 | 5 | 19.296 | 61.28 | 7.26 | 5.91 | 25.22 | 0.33 | 1.421671 | 0.3086651 |  | 26.57815 | 22.5
30 | 300 | 0.1 | 10 | 500 | 100 | 10 | [9 empty] | 46.59 | 6.91 | 10.53 | 35.4 | 0.571 | 1.779781 | 0.5698648 | 5 | 19.296 | 62.46 | 7.11 | 5.62 | 24.49 | 0.323 | 1.365994 | 0.2940682 |  | 26.893095 | 21.5
60 | 180 | 0.1 | 200 | 4000 | 1800 | 9 | [7 empty] | 54.7 | 4.4 | 32.7 | 4.9 | 5.1 | 15.4 | 1 | 1.798165 | 0.353211 | 40.9 | 14.9 | 30.8 | 4.3 | 4.2 | 16.8 | 1 | 1.675325 | 0.4090909 | 42.9 | 14.7 | 74.2 | https://doi.org/10.1016/j.wasman.2020.03.004 | sewage sludge | 47
60 | 210 | 0.1 | 200 | 4000 | 1800 | 9 | [7 empty] | 54.7 | 4.4 | 32.7 | 4.9 | 5.1 | 15.4 | 1 | 1.798165 | 0.353211 | 40.9 | 14.9 | 31.8 | 4.3 | 4.1 | 14.9 | 1 | 1.622642 | 0.3514151 | 43.9 | 14.9 | 67.8
60 | 240 | 0.1 | 200 | 4000 | 1800 | 9 | [7 empty] | 54.7 | 4.4 | 32.7 | 4.9 | 5.1 | 15.4 | 1 | 1.798165 | 0.353211 | 40.9 | 14.9 | 32.6 | 4.1 | 4.1 | 10 | 1.1 | 1.509202 | 0.2300613 | 48.1 | 15.1 | 51.8
60 | 180 | 0.1 | 200 | 4000 | 1800 | 9 | [7 empty] | 50.9 | 6.2 | 30.8 | 4.3 | 4.2 | 16.8 | 1 | 1.675325 | 0.4090909 | 42.9 | 14.7 | 50.1 | 5.9 | 5.2 | 14.7 | 1.4 | 1.413174 | 0.2200599 | 22.7 | 20.5 | 64.4
60 | 210 | 0.1 | 200 | 4000 | 1800 | 9 | [7 empty] | 48.3 | 7.8 | 31.8 | 4.3 | 4.1 | 14.9 | 1 | 1.622642 | 0.3514151 | 43.9 | 14.9 | 52.5 | 5.9 | 5 | 15.3 | 1.5 | 1.348571 | 0.2185714 | 19.8 | 21.6 | 57.3
60 | 240 | 0.1 | 200 | 4000 | 1800 | 9 | [7 empty] | 44 | 7.9 | 32.6 | 4.1 | 4.1 | 10 | 1.1 | 1.509202 | 0.2300613 | 48.1 | 15.1 | 55.8 | 6 | 4.7 | 5.2 | 1.5 | 1.290323 | 0.06989247 | 26.8 | 23.1 | 44.3
60 | 180 | 0.1 | 25 | 1000 | 375 | 15 | [6 empty] | 6.9 | 85.5 | 5.63 | 44.9 | 6.02 | 0.33 | 46.78 | 0 | 1.608909 | 0.7814031 | 1.97 | 17.798 | 49.7 | 5.77 | 0.41 | 42.72 | 0 | 1.393159 | 0.644668 | 1.4 | 19.707 | 65.88 | https://doi.org/10.1016/j.renene.2020.04.124 | Virginia mallow | 48
30 | 200 | 0.1 | 25 | 1000 | 375 | 15 | [6 empty] | 6.9 | 85.5 | 5.63 | 44.9 | 6.02 | 0.33 | 46.78 | 0 | 1.608909 | 0.7814031 | 1.97 | 17.798 | 51.8 | 5.81 | 0.39 | 40.96 | 0 | 1.345946 | 0.5930502 | 1.04 | 20.612 | 61
60 | 200 | 0.1 | 25 | 1000 | 375 | 15 | [6 empty] | 6.9 | 85.5 | 5.63 | 44.9 | 6.02 | 0.33 | 46.78 | 0 | 1.608909 | 0.7814031 | 1.97 | 17.798 | 52.5 | 5.78 | 0.46 | 40.21 | 0 | 1.321143 | 0.5744286 | 1.05 | 20.912 | 60.9
90 | 200 | 0.1 | 25 | 1000 | 375 | 15 | [6 empty] | 6.9 | 85.5 | 5.63 | 44.9 | 6.02 | 0.33 | 46.78 | 0 | 1.608909 | 0.7814031 | 1.97 | 17.798 | 52.6 | 5.79 | 0.39 | 40.18 | 0 | 1.320913 | 0.5729087 | 1.04 | 20.951 | 60.36
5 | 220 | 0.1 | 25 | 1000 | 375 | 15 | [6 empty] | 6.9 | 85.5 | 5.63 | 44.9 | 6.02 | 0.33 | 46.78 | 0 | 1.608909 | 0.7814031 | 1.97 | 17.798 | 51.8 | 5.77 | 0.38 | 40.84 | 0 | 1.33668 | 0.5913127 | 1.21 | 20.593 | 59.2
60 | 200 | 0.1 | 25 | 1000 | 500 | 20 | [6 empty] | 6.9 | 85.5 | 5.63 | 44.9 | 6.02 | 0.33 | 46.78 | 0 | 1.608909 | 0.7814031 | 1.97 | 17.798 | 54.5 | 5.67 | 0.39 | 38.39 | 0 | 1.24844 | 0.5283028 | 1.05 | 21.729 | 55.96
90 | 200 | 0.1 | 25 | 1000 | 500 | 20 | [6 empty] | 6.9 | 85.5 | 5.63 | 44.9 | 6.02 | 0.33 | 46.78 | 0 | 1.608909 | 0.7814031 | 1.97 | 17.798 | 51.9 | 5.82 | 0.58 | 39.44 | 0 | 1.345665 | 0.5699422 | 2.26 | 20.685 | 62.85
240 | 200 | 0.1 | 25 | 1000 | 500 | 20 | [6 empty] | 6.9 | 85.5 | 5.63 | 44.9 | 6.02 | 0.33 | 46.78 | 0 | 1.608909 | 0.7814031 | 1.97 | 17.798 | 53.3 | 5.99 | 0.32 | 40.13 | 0 | 1.348593 | 0.5646811 | 0.26 | 20.95 | 70
60 | 180 | 0.1 | 230 | 500 | 230 | 1 | [7 empty] | 55.2 | 9.78 | 38.49 | 5.54 | 5.12 | 25.96 | 0.87 | 1.727202 | 0.5058457 | 29.56 | 16.66 | 38.02 | 4.73 | 4.46 | 15.95 | 0.85 | 1.492898 | 0.314637 | 35.99 | 16.31 | 68.32 | https://doi.org/10.1016/j.ecoleng.2021.106173 | municipal sewage sludge | 49
60 | 450 | 0.1 | 230 | 500 | 230 | 1 | [7 empty] | 55.2 | 9.78 | 38.49 | 5.54 | 5.12 | 25.96 | 0.87 | 1.727202 | 0.5058457 | 29.56 | 16.66 | 32.8 | 2.22 | 5.04 | 6.12 | 0.6 | 0.8121951 | 0.139939 | 55.83 | 12.39 | 55.45
60 | 600 | 0.1 | 230 | 500 | 230 | 1 | [7 empty] | 55.2 | 9.78 | 38.49 | 5.54 | 5.12 | 25.96 | 0.87 | 1.727202 | 0.5058457 | 29.56 | 16.66 | 31.07 | 1.15 | 4.59 | 3.51 | 0.46 | 0.4441584 | 0.08472803 | 56.61 | 10.19 | 48.84
60 | 180 | 0.1 | 230 | 500 | 230 | 1 | [7 empty] | 50.2 | 17.44 | 40.11 | 5.34 | 4.36 | 23 | 0.46 | 1.597607 | 0.4300673 | 56.61 | 17.17 | 45.82 | 4.64 | 5.12 | 8.77 | 1.14 | 1.21519 | 0.1435509 | 34.51 | 19.75 | 62.32
60 | 450 | 0.1 | 230 | 500 | 230 | 1 | [7 empty] | 50.2 | 17.44 | 40.11 | 5.34 | 4.36 | 23 | 0.46 | 1.597607 | 0.4300673 | 56.61 | 17.17 | 43.26 | 2.61 | 4.77 | 6.52 | 0.85 | 0.7239945 | 0.1130374 | 41.99 | 16.57 | 60.99
60 | 600 | 0.1 | 230 | 500 | 230 | 1 | [7 empty] | 50.2 | 17.44 | 40.11 | 5.34 | 4.36 | 23 | 0.46 | 1.597607 | 0.4300673 | 56.61 | 17.17 | 31.57 | 0.87 | 3.34 | 1.23 | 0.93 | 0.3306937 | 0.02922078 | 62.06 | 10.64 | 47.91
120 | 200 | 0.1 | 4 | 50 | 40 | 10 | [6 empty] | 7.33 | 77.14 | 15.17 | 44.37 | 6.29 | 0.1 | 48.71 | 0.17 | 1.701149 | 0.8233604 | 0.36 | 17.87 | 53.59 | 5.91 | 0.12 | 40.16 | 0.05 | 1.323381 | 0.5620452 | 0.17 | 21.52 | 70.5 | https://doi.org/10.1016/j.enconman.2023.116864 | kitchen waste and poplar sawdust | 50
120 | 220 | 0.1 | 4 | 50 | 40 | 10 | [6 empty] | 7.33 | 77.14 | 15.17 | 44.37 | 6.29 | 0.1 | 48.71 | 0.17 | 1.701149 | 0.8233604 | 0.36 | 17.87 | 57.65 | 5.67 | 0.14 | 36.37 | 0 | 1.180225 | 0.473157 | 0.17 | 23.04 | 60.25
120 | 240 | 0.1 | 4 | 50 | 40 | 10 | [6 empty] | 7.33 | 77.14 | 15.17 | 44.37 | 6.29 | 0.1 | 48.71 | 0.17 | 1.701149 | 0.8233604 | 0.36 | 17.87 | 69.7 | 5.2 | 0.19 | 24.71 | 0 | 0.8952654 | 0.2658895 | 0.2 | 27.9 | 53
120 | 260 | 0.1 | 4 | 50 | 40 | 10 | [6 empty] | 7.33 | 77.14 | 15.17 | 44.37 | 6.29 | 0.1 | 48.71 | 0.17 | 1.701149 | 0.8233604 | 0.36 | 17.87 | 70.99 | 5 | 0.21 | 23.62 | 0 | 0.8451895 | 0.2495422 | 0.18 | 28.22 | 50
120 | 200 | 0.1 | 4 | 50 | 40 | 10 | [6 empty] | 8.06 | 76.88 | 13.83 | 46.35 | 6.66 | 5.86 | 39.35 | 0.55 | 1.724272 | 0.6367314 | 1.23 | 19.9 | 63.49 | 6.08 | 5.97 | 23.17 | 0.22 | 1.149157 | 0.2737045 | 1.07 | 26.84 | 38
120 | 220 | 0.1 | 4 | 50 | 40 | 10 | [6 empty] | 8.06 | 76.88 | 13.83 | 46.35 | 6.66 | 5.86 | 39.35 | 0.55 | 1.724272 | 0.6367314 | 1.23 | 19.9 | 68.23 | 6.26 | 6.08 | 18.17 | 0.36 | 1.100982 | 0.1997289 | 0.9 | 29.24 | 36
120 | 240 | 0.1 | 4 | 50 | 40 | 10 | [6 empty] | 8.06 | 76.88 | 13.83 | 46.35 | 6.66 | 5.86 | 39.35 | 0.55 | 1.724272 | 0.6367314 | 1.23 | 19.9 | 69.67 | 6.46 | 6.36 | 16.47 | 0.23 | 1.112674 | 0.1773001 | 0.81 | 30.14 | 34
120 | 260 | 0.1 | 4 | 50 | 40 | 10 | [6 empty] | 8.06 | 76.88 | 13.83 | 46.35 | 6.66 | 5.86 | 39.35 | 0.55 | 1.724272 | 0.6367314 | 1.23 | 19.9 | 72.25 | 6.37 | 6.51 | 13.66 | 0.19 | 1.057993 | 0.1417993 | 1.02 | 31.22 | 30
60 | 170 | 0.1 | 200 | 4000 | 1800 | 9 | [7 empty] | 68.8 | 15.7 | 39.9 | 5.3 | 2.7 | 36.1 | 0.5 | 1.593985 | 0.6785714 | 15.5 | 16 | 41.6 | 5.3 | 2 | 31.2 | 0.2 | 1.528846 | 0.5625 | 19.7 | 16.4 | 65 | https://doi.org/10.1016/j.renene.2020.07.003 | manure | 51
60 | 200 | 0.1 | 200 | 4000 | 1800 | 9 | [7 empty] | 68.8 | 15.7 | 39.9 | 5.3 | 2.7 | 36.1 | 0.5 | 1.593985 | 0.6785714 | 15.5 | 16 | 44.8 | 5.3 | 2.1 | 24.4 | 0.1 | 1.419643 | 0.4084821 | 23.3 | 19 | 57
60 | 230 | 0.1 | 200 | 4000 | 1800 | 9 | [7 empty] | 68.8 | 15.7 | 39.9 | 5.3 | 2.7 | 36.1 | 0.5 | 1.593985 | 0.6785714 | 15.5 | 16 | 47.4 | 5.3 | 2.1 | 21 | 0.1 | 1.341772 | 0.3322785 | 24.1 | 20.1 | 54
10 | 180 | 0.1 | 0.3 | 10 | 7 | 23.33333 |  |  |  | 34.9 | 16.2 | 28.3 |  |  |  | 43.1 | 5.8 | 0.1 | 50.7 | 0.3 | 1.614849 | 0.8822506 | 10 | 15 | 43.4 | 5.7 | 0.1 | 50.6 | 0.2 | 1.576037 | 0.874424 |  | 17.2 | 70 | https://doi.org/10.1016/j.biortech.2016.01.068 | bamboo | 52
10 | 200 | 0.1 | 0.3 | 10 | 7 | 23.33333 |  |  |  | 34.9 | 16.2 | 28.3 |  |  |  | 43.1 | 5.8 | 0.1 | 50.7 | 0.3 | 1.614849 | 0.8822506 | 10 | 15 | 44.7 | 5.6 | 0.2 | 49.3 | 0.2 | 1.503356 | 0.8271812 |  | 17.9 | 67
10 | 220 | 0.1 | 0.3 | 10 | 7 | 23.33333 |  |  |  | 34.9 | 16.2 | 28.3 |  |  |  | 43.1 | 5.8 | 0.1 | 50.7 | 0.3 | 1.614849 | 0.8822506 | 10 | 15 | 46 | 5.6 | 0.2 | 48 | 0.2 | 1.46087 | 0.7826087 |  | 18.2 | 62
10 | 240 | 0.1 | 0.3 | 10 | 7 | 23.33333 |  |  |  | 34.9 | 16.2 | 28.3 |  |  |  | 43.1 | 5.8 | 0.1 | 50.7 | 0.3 | 1.614849 | 0.8822506 | 10 | 15 | 48 | 5.4 | 0.1 | 46.2 | 0.3 | 1.35 | 0.721875 |  | 19 | 53
10 | 260 | 0.1 | 0.3 | 10 | 7 | 23.33333 |  |  |  | 34.9 | 16.2 | 28.3 |  |  |  | 43.1 | 5.8 | 0.1 | 50.7 | 0.3 | 1.614849 | 0.8822506 | 10 | 15 | 51.5 | 5.4 | 0.2 | 42.7 | 0.2 | 1.258252 | 0.6218447 |  | 20 | 49
60 | 150 | 0.1 | 50 | 1000 | 300 | 6 | [6 empty] | 87.4 | 77.16 | 9.59 | 29.4 | 4.84 | 5.82 | 46.68 | 0 | 1.97551 | 1.190816 | 13.25 | 15.38 | 30.72 | 4.5 | 5.53 | 45.9 | 0 | 1.7578125 | 1.120605 |  | 18.29 | 72 | https://doi.org/10.1016/j.biortech.2018.03.003 | algal | 53
60 | 180 | 0.1 | 50 | 1000 | 300 | 6 | [6 empty] | 87.4 | 77.16 | 9.59 | 29.4 | 4.84 | 5.82 | 46.68 | 0 | 1.97551 | 1.190816 | 13.25 | 15.38 | 34.48 | 4.45 | 4.41 | 43.46 | 0 | 1.548724 | 0.9453306 |  | 18.59 | 69
60 | 210 | 0.1 | 50 | 1000 | 300 | 6 | [6 empty] | 87.4 | 77.16 | 9.59 | 29.4 | 4.84 | 5.82 | 46.68 | 0 | 1.97551 | 1.190816 | 13.25 | 15.38 | 36.99 | 3.77 | 3.82 | 39.32 | 0 | 1.223033 | 0.7972425 |  | 20.9 | 60
60 | 240 | 0.1 | 50 | 1000 | 300 | 6 | [6 empty] | 87.4 | 77.16 | 9.59 | 29.4 | 4.84 | 5.82 | 46.68 | 0 | 1.97551 | 1.190816 | 13.25 | 15.38 | 40.03 | 2.76 | 2.91 | 37.35 | 0 | 0.8273795 | 0.6997877 |  | 23.32 | 48
60 | 270 | 0.1 | 50 | 1000 | 300 | 6 | [6 empty] | 87.4 | 77.16 | 9.59 | 29.4 | 4.84 | 5.82 | 46.68 | 0 | 1.97551 | 1.190816 | 13.25 | 15.38 | 42.14 | 2.52 | 2.37 | 32.04 | 0 | 0.717608 | 0.5702421 |  | 25.4 | 37
60 | 150 | 0.1 | 50 | 1000 | 300 | 6 | [6 empty] | 86.3 | 85.81 | 9.64 | 53.03 | 8.37 | 9.95 | 24.1 | 0 | 1.894022 | 0.3408448 | 4.55 | 23.82 | 54.29 | 8.59 | 8.95 | 20.5 | 0 | 1.898692 | 0.2832013 |  | 24.78 | 71
60 | 180 | 0.1 | 50 | 1000 | 300 | 6 | [6 empty] | 86.3 | 85.81 | 9.64 | 53.03 | 8.37 | 9.95 | 24.1 | 0 | 1.894022 | 0.3408448 | 4.55 | 23.82 | 57.97 | 8.94 | 8.58 | 14.55 | 0 | 1.850612 | 0.1882439 |  | 27.12 | 66
60 | 210 | 0.1 | 50 | 1000 | 300 | 6 | [6 empty] | 86.3 | 85.81 | 9.64 | 53.03 | 8.37 | 9.95 | 24.1 | 0 | 1.894022 | 0.3408448 | 4.55 | 23.82 | 63.54 | 8.93 | 8.64 | 10.63 | 0 | 1.686497 | 0.1254721 |  | 29.82 | 66
60 | 240 | 0.1 | 50 | 1000 | 300 | 6 | [6 empty] | 86.3 | 85.81 | 9.64 | 53.03 | 8.37 | 9.95 | 24.1 | 0 | 1.894022 | 0.3408448 | 4.55 | 23.82 | 68.88 | 8.96 | 7.66 | 5.83 | 0 | 1.560976 | 0.06347997 |  | 32.48 | 59
60 | 270 | 0.1 | 50 | 1000 | 300 | 6 | [6 empty] | 86.3 | 85.81 | 9.64 | 53.03 | 8.37 | 9.95 | 24.1 | 0 | 1.894022 | 0.3408448 | 4.55 | 23.82 | 71.63 | 9.41 | 6.99 | 1.45 | 0 | 1.576434 | 0.01518219 |  | 34.53 | 50
60 | 150 | 0.1 | 50 | 1000 | 300 | 6 | [6 empty] | 90.7 | 66.87 | 7.07 | 38.55 | 6.46 | 5.82 | 46.68 | 0 | 2.010895 | 0.9081712 | 26.06 | 16.48 | 39.98 | 5.84 | 6.18 | 20.04 | 0.22 | 1.752876 | 0.375938 |  | 17.29 | 94
60 | 180 | 0.1 | 50 | 1000 | 300 | 6 | [6 empty] | 90.7 | 66.87 | 7.07 | 38.55 | 6.46 | 5.82 | 46.68 | 0 | 2.010895 | 0.9081712 | 26.06 | 16.48 | 40.99 | 5.68 | 5.98 | 17.17 | 0.21 | 1.662845 | 0.314162 |  | 17.48 | 91
60 | 210 | 0.1 | 50 | 1000 | 300 | 6 | [6 empty] | 90.7 | 66.87 | 7.07 | 38.55 | 6.46 | 5.82 | 46.68 | 0 | 2.010895 | 0.9081712 | 26.06 | 16.48 | 41.6 | 5.26 | 5.71 | 15.2 | 0.2 | 1.517308 | 0.2740385 |  | 18.3 | 88
60 | 240 | 0.1 | 50 | 1000 | 300 | 6 | [6 empty] | 90.7 | 66.87 | 7.07 | 38.55 | 6.46 | 5.82 | 46.68 | 0 | 2.010895 | 0.9081712 | 26.06 | 16.48 | 40.17 | 4.77 | 5.14 | 12.3 | 0.19 | 1.424944 | 0.229649 |  | 17.16 | 67
60 | 270 | 0.1 | 50 | 1000 | 300 | 6 | [6 empty] | 90.7 | 66.87 | 7.07 | 38.55 | 6.46 | 5.82 | 46.68 | 0 | 2.010895 | 0.9081712 | 26.06 | 16.48 | 38.78 | 4.22 | 4.11 | 13.14 | 0.11 | 1.305828 | 0.2541258 |  | 16.41 | 51
120 | 250 | 0.1 | 35 | 500 | 350 | 10 |  |  |  | 7.2 | 9.4 | 12.2 |  | 65.7 | 3.8 | 32.9 | 3 | 4 | 29.4 | 0.2 | 1.094225 | 0.6702128 | 30.5 | 10.1563 | 61.6 | 7.1 | 1.5 | 18.1 | 0.1 | 1.383117 | 0.2203734 | 11.6 | 27.93 | 33 | https://doi.org/10.1016/j.biortech.2022.127694 | food waste | 54
120 | 250 | 0.1 | 35 | 500 | 350 | 10 |  |  |  | 7.2 | 9.4 | 12.2 |  | 65.7 | 3.8 | 32.9 | 3 | 4 | 29.4 | 0.2 | 1.094225 | 0.6702128 | 30.5 | 10.1563 | 50.8 | 6.5 | 2.4 | 14.9 | 0.4 | 1.535433 | 0.2199803 | 24.9 | 23.81 | 43
120 | 250 | 0.1 | 35 | 500 | 350 | 10 |  |  |  | 7.2 | 9.4 | 12.2 |  | 65.7 | 3.8 | 32.9 | 3 | 4 | 29.4 | 0.2 | 1.094225 | 0.6702128 | 30.5 | 10.1563 | 53.7 | 6 | 2.4 | 14.8 | 0.3 | 1.340782 | 0.2067039 | 22.8 | 24.22 | 41
120 | 250 | 0.1 | 35 | 500 | 350 | 10 |  |  |  | 7.2 | 9.4 | 12.2 |  | 65.7 | 3.8 | 32.9 | 3 | 4 | 29.4 | 0.2 | 1.094225 | 0.6702128 | 30.5 | 10.1563 | 60.7 | 7 | 2.9 | 10.7 | 0.4 | 1.383855 | 0.1322076 | 18.3 | 28.34 | 41
120 | 250 | 0.1 | 35 | 500 | 350 | 10 |  |  |  | 7.2 | 9.4 | 12.2 |  | 65.7 | 3.8 | 32.9 | 3 | 4 | 29.4 | 0.2 | 1.094225 | 0.6702128 | 30.5 | 10.1563 | 53.3 | 6.1 | 2.7 | 15.6 | 0.3 | 1.373358 | 0.2195122 | 22 | 24.09 | 39
120 | 250 | 0.1 | 35 | 500 | 350 | 10 |  |  |  | 7.2 | 9.4 | 12.2 |  | 65.7 | 3.8 | 32.9 | 3 | 4 | 29.4 | 0.2 | 1.094225 | 0.6702128 | 30.5 | 10.1563 | 53.1 | 6.7 | 2.7 | 14.1 | 0.4 | 1.514124 | 0.1991525 | 23 | 24.93 | 39
120 | 250 | 0.1 | 35 | 500 | 350 | 10 |  |  |  | 21 | 6.1 | 30.2 |  | 74.1 | 13.3 | 39.4 | 5.3 | 1 | 41.3 | 0.5 | 1.614213 | 0.7861675 | 12.6 | 13.51355 | 61.8 | 7.1 | 1.6 | 17.8 | 0.1 | 1.378641 | 0.2160194 | 11.6 | 27.9 | 32
120 | 250 | 0.1 | 35 | 500 | 350 | 10 |  |  |  | 21 | 6.1 | 30.2 |  | 74.1 | 13.3 | 39.4 | 5.3 | 1 | 41.3 | 0.5 | 1.614213 | 0.7861675 | 12.6 | 13.51355 | 51 | 5.4 | 1.8 | 21.7 | 0 | 1.270588 | 0.3191176 | 20 | 21.83 | 54
120 | 250 | 0.1 | 35 | 500 | 350 | 10 |  |  |  | 21 | 6.1 | 30.2 |  | 74.1 | 13.3 | 39.4 | 5.3 | 1 | 41.3 | 0.5 | 1.614213 | 0.7861675 | 12.6 | 13.51355 | 54.3 | 5.7 | 2.3 | 18 | 0.2 | 1.259669 | 0.2486188 | 19.6 | 23.75 | 49
120 | 250 | 0.1 | 35 | 500 | 350 | 10 |  |  |  | 21 | 6.1 | 30.2 |  | 74.1 | 13.3 | 39.4 | 5.3 | 1 | 41.3 | 0.5 | 1.614213 | 0.7861675 | 12.6 | 13.51355 | 56.4 | 6 | 2.8 | 17.3 | 0.2 | 1.276596 | 0.2300532 | 17.4 | 24.93 | 42
120 | 250 | 0.1 | 35 | 500 | 350 | 10 |  |  |  | 21 | 6.1 | 30.2 |  | 74.1 | 13.3 | 39.4 | 5.3 | 1 | 41.3 | 0.5 | 1.614213 | 0.7861675 | 12.6 | 13.51355 | 55.6 | 6 | 2.7 | 17 | 0.2 | 1.294964 | 0.2293165 | 18.4 | 24.73 | 43
120 | 250 | 0.1 | 35 | 500 | 350 | 10 |  |  |  | 21 | 6.1 | 30.2 |  | 74.1 | 13.3 | 39.4 | 5.3 | 1 | 41.3 | 0.5 | 1.614213 | 0.7861675 | 12.6 | 13.51355 | 55 | 5.6 | 2.3 | 18.3 | 0 | 1.221818 | 0.2495455 | 18.7 | 23.87 | 41
180 | 200 | 0.1 | 20 | 250 | 180 | 9 | [6 empty] | 10 | 79.2 | 10.2 | 50.5 | 5.9 | 0.3 | 43.3 | 0 | 1.40198 | 0.6430693 | 0.6 | 18.1 | 53.6 | 6.06 | 0.22 | 40.12 | 0 | 1.356716 | 0.5613806 |  | 22.21 | 63 | https://doi.org/10.1016/j.wasman.2021.07.023 | inus halepensis cones | 55
1200 | 200 | 0.1 | 20 | 250 | 180 | 9 | [6 empty] | 10 | 79.2 | 10.2 | 50.5 | 5.9 | 0.3 | 43.3 | 0 | 1.40198 | 0.6430693 | 0.6 | 18.1 | 57.9 | 5.67 | 0.38 | 36.05 | 0 | 1.17513 | 0.4669689 |  | 24.02 | 61
180 | 240 | 0.1 | 20 | 250 | 180 | 9 | [6 empty] | 10 | 79.2 | 10.2 | 50.5 | 5.9 | 0.3 | 43.3 | 0 | 1.40198 | 0.6430693 | 0.6 | 18.1 | 54.2 | 5.99 | 0.32 | 39.49 | 0 | 1.326199 | 0.5464483 |  | 23.43 | 62
1200 | 240 | 0.1 | 20 | 250 | 180 | 9 | [6 empty] | 10 | 79.2 | 10.2 | 50.5 | 5.9 | 0.3 | 43.3 | 0 | 1.40198 | 0.6430693 | 0.6 | 18.1 | 67.5 | 5.15 | 0.54 | 26.81 | 0 | 0.9155556 | 0.2978889 |  | 28.18 | 44
30 | 210 | 0.1 | 150 | 4500 | 750 | 5 | [9 empty] | 42.4 | 5.8 | 1.2 | 50.2 | 0.4 | 1.641509 | 0.8879717 | 12.7 | 14.9 | 46.1 | 5.7 | 1.1 | 46.7 | 0.4 | 1.483731 | 0.7597614 | 12.7 | 16 | 93 | https://doi.org/10.1016/j.biortech.2022.127258 | pulp and paper industry sludge | 56
120 | 210 | 0.1 | 150 | 4500 | 750 | 5 | [9 empty] | 42.4 | 5.8 | 1.2 | 50.2 | 0.4 | 1.641509 | 0.8879717 | 12.7 | 14.9 | 48.7 | 5.6 | 1.6 | 43.6 | 0.4 | 1.379877 | 0.6714579 | 12.8 | 16 | 88.1
30 | 230 | 0.1 | 150 | 4500 | 750 | 5 | [9 empty] | 42.4 | 5.8 | 1.2 | 50.2 | 0.4 | 1.641509 | 0.8879717 | 12.7 | 14.9 | 49.2 | 5.7 | 1.5 | 43.3 | 0.4 | 1.390244 | 0.660061 | 13.8 | 16.7 | 87.4
120 | 230 | 0.1 | 150 | 4500 | 750 | 5 | [9 empty] | 42.4 | 5.8 | 1.2 | 50.2 | 0.4 | 1.641509 | 0.8879717 | 12.7 | 14.9 | 52.4 | 5.6 | 1.6 | 39.9 | 0.5 | 1.282443 | 0.5710878 | 15.3 | 17.9 | 79.7
30 | 250 | 0.1 | 150 | 4500 | 750 | 5 | [9 empty] | 42.4 | 5.8 | 1.2 | 50.2 | 0.4 | 1.641509 | 0.8879717 | 12.7 | 14.9 | 52.4 | 5.4 | 1.5 | 40.2 | 0.5 | 1.236641 | 0.5753817 | 15.5 | 20.1 | 73.5
120 | 250 | 0.1 | 150 | 4500 | 750 | 5 | [9 empty] | 42.4 | 5.8 | 1.2 | 50.2 | 0.4 | 1.641509 | 0.8879717 | 12.7 | 14.9 | 55.5 | 5.1 | 1.6 | 37.3 | 0.5 | 1.102703 | 0.5040541 | 19.7 | 20.4 | 51.6
30 | 210 | 0.1 | 150 | 4500 | 750 | 5 | [9 empty] | 42.6 | 5.8 | 1.7 | 49.4 | 0.5 | 1.633803 | 0.8697183 | 11.9 | 15 | 46.1 | 5.8 | 0.9 | 47 | 0.3 | 1.509761 | 0.7646421 | 12 | 16.1 | 93.2
120 | 210 | 0.1 | 150 | 4500 | 750 | 5 | [9 empty] | 42.6 | 5.8 | 1.7 | 49.4 | 0.5 | 1.633803 | 0.8697183 | 11.9 | 15 | 47.6 | 5.7 | 1.2 | 45.2 | 0.3 | 1.436975 | 0.7121849 | 12.5 | 16.6 | 85
30 | 230 | 0.1 | 150 | 4500 | 750 | 5 | [9 empty] | 42.6 | 5.8 | 1.7 | 49.4 | 0.5 | 1.633803 | 0.8697183 | 11.9 | 15 | 47.5 | 5.8 | 1.1 | 45.4 | 0.3 | 1.465263 | 0.7168421 | 13.2 | 16.5 | 86.3
120 | 230 | 0.1 | 150 | 4500 | 750 | 5 | [9 empty] | 42.6 | 5.8 | 1.7 | 49.4 | 0.5 | 1.633803 | 0.8697183 | 11.9 | 15 | 50.6 | 5.6 | 1.3 | 42.2 | 0.3 | 1.328063 | 0.6254941 | 15.5 | 18.1 | 64
30 | 250 | 0.1 | 150 | 4500 | 750 | 5 | [9 empty] | 42.6 | 5.8 | 1.7 | 49.4 | 0.5 | 1.633803 | 0.8697183 | 11.9 | 15 | 53 | 5.6 | 1.5 | 39.6 | 0.4 | 1.267925 | 0.5603774 | 16.1 | 18.8 | 66.9
120 | 250 | 0.1 | 150 | 4500 | 750 | 5 | [9 empty] | 42.6 | 5.8 | 1.7 | 49.4 | 0.5 | 1.633803 | 0.8697183 | 11.9 | 15 | 56.8 | 5.2 | 1.8 | 35.8 | 0.4 | 1.098592 | 0.4727113 | 19.6 | 20.5 | 48.4
30 | 210 | 0.1 | 20 | 250 | 150 | 7.5 | [7 empty] | 56.8 | 14 | 40 | 4.6 | 1.9 | 24 | 0.31 | 1.38 | 0.45 | 29.2 | 16.3 | 41.9 | 3.8 | 2.3 | 22 | 0.28 | 1.088305 | 0.3937947 | 29.6 | 16.3 | 75.4 | https://doi.org/10.1016/j.biortech.2021.125110 | original digestate | 57
60 | 210 | 0.1 | 20 | 250 | 150 | 7.5 | [7 empty] | 56.8 | 14 | 40 | 4.6 | 1.9 | 24 | 0.31 | 1.38 | 0.45 | 29.2 | 16.3 | 42.4 | 3.7 | 2.3 | 21.1 | 0.26 | 1.04717 | 0.3732311 | 30.2 | 16.3 | 75.6
180 | 210 | 0.1 | 20 | 250 | 150 | 7.5 | [7 empty] | 56.8 | 14 | 40 | 4.6 | 1.9 | 24 | 0.31 | 1.38 | 0.45 | 29.2 | 16.3 | 42.3 | 3.5 | 2.4 | 20.4 | 0.27 | 0.9929078 | 0.3617021 | 31.2 | 16.1 | 73
300 | 210 | 0.1 | 20 | 250 | 150 | 7.5 | [7 empty] | 56.8 | 14 | 40 | 4.6 | 1.9 | 24 | 0.31 | 1.38 | 0.45 | 29.2 | 16.3 | 42.2 | 3.4 | 2.4 | 19.8 | 0.26 | 0.9668246 | 0.3518957 | 32 | 16 | 70
30 | 175 | 0.1 | 15 | 100 | 60 | 4 | [7 empty] | 72.6 | 21.9 | 49.1 | 6.3 | 2.29 | 42.31 | 0 | 1.539715 | 0.6462831 | 5.4 | 20.04 | 58.64 | 6.21 | 2.19 | 32.95 | 0 | 1.270805 | 0.4214274 | 1.4 | 24.32 | 73.89 | https://doi.org/10.1016/j.biortech.2014.03.052 | Grape pomace | 58
30 | 200 | 0.1 | 15 | 100 | 60 | 4 | [7 empty] | 72.6 | 21.9 | 49.1 | 6.3 | 2.29 | 42.31 | 0 | 1.539715 | 0.6462831 | 5.4 | 20.04 | 60.16 | 6.11 | 1.72 | 32.01 | 0 | 1.21875 | 0.3990608 | 1.1 | 24.84 | 74.9
10 | 225 | 0.1 | 15 | 100 | 60 | 4 | [7 empty] | 72.6 | 21.9 | 49.1 | 6.3 | 2.29 | 42.31 | 0 | 1.539715 | 0.6462831 | 5.4 | 20.04 | 61.39 | 6.4 | 1.72 | 30.49 | 0 | 1.251018 | 0.3724955 | 1.9 | 25.75 | 77.4
30 | 225 | 0.1 | 15 | 100 | 60 | 4 | [7 empty] | 72.6 | 21.9 | 49.1 | 6.3 | 2.29 | 42.31 | 0 | 1.539715 | 0.6462831 | 5.4 | 20.04 | 61.87 | 6.14 | 1.79 | 30.2 | 0 | 1.190884 | 0.3660902 | 1.7 | 25.65 | 75.35
60 | 225 | 0.1 | 15 | 100 | 60 | 4 | [7 empty] | 72.6 | 21.9 | 49.1 | 6.3 | 2.29 | 42.31 | 0 | 1.539715 | 0.6462831 | 5.4 | 20.04 | 63.05 | 6.31 | 1.87 | 28.77 | 0 | 1.200952 | 0.3422284 | 2.1 | 26.4 | 76.43
30 | 250 | 0.1 | 15 | 100 | 60 | 4 | [7 empty] | 72.6 | 21.9 | 49.1 | 6.3 | 2.29 | 42.31 | 0 | 1.539715 | 0.6462831 | 5.4 | 20.04 | 65.89 | 5.8 | 2.17 | 26.13 | 0 | 1.056306 | 0.2974275 | 3.4 | 27.03 | 68.93
30 | 275 | 0.1 | 15 | 100 | 60 | 4 | [7 empty] | 72.6 | 21.9 | 49.1 | 6.3 | 2.29 | 42.31 | 0 | 1.539715 | 0.6462831 | 5.4 | 20.04 | 68.32 | 5.92 | 2.32 | 23.45 | 0 | 1.039813 | 0.2574283 | 2.7 | 28.31 | 66.03
30 | 250 | 0.1 | 15 | 100 | 60 | 4 | [7 empty] | 72.6 | 21.9 | 49.1 | 6.3 | 2.29 | 42.31 | 0 | 1.539715 | 0.6462831 | 5.4 | 20.04 | 55.92 | 6.35 | 2.2 | 35.5 | 0 | 1.362661 | 0.4761266 | 8.2 | 23.12 | 89.81
30 | 300 | 0.1 | 15 | 100 | 60 | 4 | [7 empty] | 72.6 | 21.9 | 49.1 | 6.3 | 2.29 | 42.31 | 0 | 1.539715 | 0.6462831 | 5.4 | 20.04 | 62.9 | 5.41 | 2.65 | 29.04 | 0 | 1.032114 | 0.3462639 | 10.5 | 25.29 | 74.11
30 | 180 | 0.1 | 15 | 250 | 150 | 10 | [7 empty] | 77.1 | 17.2 | 46.6 | 5.8 | 1.1 | 40.7 | 0.08 | 1.493562 | 0.6550429 | 5.6 | 18.8 | 51.2 | 5.8 | 1.7 | 36.8 | 0.06 | 1.359375 | 0.5390625 | 4.5 | 20.7 | 70 | https://doi.org/10.1016/j.enconman.2020.113218 | maize silage digestate | 59
30 | 200 | 0.1 | 15 | 250 | 150 | 10 | [7 empty] | 77.1 | 17.2 | 46.6 | 5.8 | 1.1 | 40.7 | 0.08 | 1.493562 | 0.6550429 | 5.6 | 18.8 | 54.4 | 5.6 | 1.8 | 33.5 | 0.06 | 1.235294 | 0.4618566 | 4.6 | 22 | 67.7
30 | 220 | 0.1 | 15 | 250 | 150 | 10 | [7 empty] | 77.1 | 17.2 | 46.6 | 5.8 | 1.1 | 40.7 | 0.08 | 1.493562 | 0.6550429 | 5.6 | 18.8 | 56.4 | 5.6 | 1.9 | 31.4 | 0.06 | 1.191489 | 0.4175532 | 4.7 | 22.9 | 60.7
225 | 10 | 0.1 | 15 | 100 | 75 | 5 |  |  |  | 29.8 | 35.7 | 21.9 |  | 72.6 |  | 52.76 | 5.56 | 1.89 | 34.28 | 0.11 | 1.264594 | 0.487301 | 5.4 | 21.3 | 61.61 | 5.86 | 1.8 | 27.68 | 0.12 | 1.141373 | 0.3369583 | 2.93 | 25.47 | 76.55 | https://doi.org/10.1016/j.biortech.2016.12.015 | Grape pomace | 60
225 | 10 | 0.1 | 15 | 100 | 60 | 4 |  |  |  | 29.8 | 35.7 | 21.9 |  | 72.6 |  | 52.76 | 5.56 | 1.89 | 34.28 | 0.11 | 1.264594 | 0.487301 | 5.4 | 21.3 | 61.89 | 6.09 | 2.12 | 27.44 | 0.09 | 1.180805 | 0.3325254 | 2.37 | 25.87 | 83.97
225 | 15 | 0.1 | 15 | 100 | 60 | 4 |  |  |  | 29.8 | 35.7 | 21.9 |  | 72.6 |  | 52.76 | 5.56 | 1.89 | 34.28 | 0.11 | 1.264594 | 0.487301 | 5.4 | 21.3 | 61.3 | 5.82 | 2.01 | 26.8 | 0.09 | 1.139315 | 0.3278956 | 3.98 | 25.38 | 89.55
225 | 30 | 0.1 | 15 | 100 | 60 | 4 |  |  |  | 29.8 | 35.7 | 21.9 |  | 72.6 |  | 52.76 | 5.56 | 1.89 | 34.28 | 0.11 | 1.264594 | 0.487301 | 5.4 | 21.3 | 61.28 | 5.89 | 2.2 | 26.78 | 0.1 | 1.153394 | 0.3277578 | 3.75 | 25.46 | 88.32
225 | 10 | 0.1 | 15 | 100 | 75 | 5 |  |  |  | 14.3 | 6.3 | 3.3 |  | 41 |  | 42.75 | 5.88 | 1.98 | 43.21 | 0.88 | 1.650526 | 0.7580702 | 5.3 | 17.3 | 56.59 | 5.42 | 2.44 | 29.29 | 0.76 | 1.14932 | 0.388187 | 5.5 | 24 | 68.61
225 | 10 | 0.1 | 15 | 100 | 60 | 4 |  |  |  | 14.3 | 6.3 | 3.3 |  | 41 |  | 42.75 | 5.88 | 1.98 | 43.21 | 0.88 | 1.650526 | 0.7580702 | 5.3 | 17.3 | 56.76 | 5.16 | 2.65 | 28.43 | 0.78 | 1.090909 | 0.3756607 | 6.22 | 23.69 | 73.6
225 | 15 | 0.1 | 15 | 100 | 60 | 4 |  |  |  | 14.3 | 6.3 | 3.3 |  | 41 |  | 42.75 | 5.88 | 1.98 | 43.21 | 0.88 | 1.650526 | 0.7580702 | 5.3 | 17.3 | 56.22 | 5.4 | 2.74 | 28.31 | 0.65 | 1.152615 | 0.3776681 | 6.68 | 23.29 | 75.86
225 | 30 | 0.1 | 15 | 100 | 60 | 4 |  |  |  | 14.3 | 6.3 | 3.3 |  | 41 |  | 42.75 | 5.88 | 1.98 | 43.21 | 0.88 | 1.650526 | 0.7580702 | 5.3 | 17.3 | 58.31 | 5.14 | 2.8 | 26.07 | 0.62 | 1.057795 | 0.3353198 | 7.06 | 23.23 | 78.26
225 | 10 | 0.1 | 15 | 100 | 75 | 5 | 25.95 | [6 empty] | 60.2 |  | 40.88 | 5.47 | 4.39 | 38.54 | 0.2 | 1.605675 | 0.7070695 | 10.5 | 16.5 | 51.75 | 5.36 | 3.94 | 27.55 | 0.08 | 1.242899 | 0.3992754 | 11.32 | 21.24 | 68.41
225 | 10 | 0.1 | 15 | 100 | 60 | 4 | 25.95 | [6 empty] | 60.2 |  | 40.88 | 5.47 | 4.39 | 38.54 | 0.2 | 1.605675 | 0.7070695 | 10.5 | 16.5 | 50.96 | 5.26 | 4.19 | 27.86 | 0.05 | 1.238619 | 0.4100275 | 11.68 | 20.8 | 73.94
225 | 15 | 0.1 | 15 | 100 | 60 | 4 | 25.95 | [6 empty] | 60.2 |  | 40.88 | 5.47 | 4.39 | 38.54 | 0.2 | 1.605675 | 0.7070695 | 10.5 | 16.5 | 50.11 | 5.38 | 4.5 | 28.1 | 0.18 | 1.288366 | 0.4205747 | 11.73 | 20.63 | 74.32
225 | 30 | 0.1 | 15 | 100 | 60 | 4 | 25.95 | [6 empty] | 60.2 |  | 40.88 | 5.47 | 4.39 | 38.54 | 0.2 | 1.605675 | 0.7070695 | 10.5 | 16.5 | 49.96 | 5.22 | 4.45 | 28.64 | 0.07 | 1.253803 | 0.429944 | 11.66 | 20.33 | 76.81
60 | 120 | 0.1 | 80 | 1000 | 800 | 10 | [7 empty] | 36.85 | 2.25 | 20.72 | 2.78 | 2.96 | 11.45 | 1.19 | 1.610039 | 0.4144546 | 60.9 | 8.929375 | 18.19 | 2.57 | 2.53 | 8.77 | 0.92 | 1.695437 | 0.3615998 | 67.02 | 8.252735 | 89.22 | https://doi.org/10.1016/j.chemosphere.2021.133209 | sewage sludge | 61
60 | 150 | 0.1 | 80 | 1000 | 800 | 10 | [7 empty] | 36.85 | 2.25 | 20.72 | 2.78 | 2.96 | 11.45 | 1.19 | 1.610039 | 0.4144546 | 60.9 | 8.929375 | 16.27 | 2.28 | 2.05 | 7.81 | 0.82 | 1.681623 | 0.3600184 | 70.76 | 7.361015 | 84.11
60 | 180 | 0.1 | 80 | 1000 | 800 | 10 | [7 empty] | 36.85 | 2.25 | 20.72 | 2.78 | 2.96 | 11.45 | 1.19 | 1.610039 | 0.4144546 | 60.9 | 8.929375 | 13.91 | 1.92 | 1.41 | 6.68 | 0.8 | 1.656362 | 0.3601725 | 75.28 | 6.25096 | 78.61
60 | 210 | 0.1 | 80 | 1000 | 800 | 10 | [7 empty] | 36.85 | 2.25 | 20.72 | 2.78 | 2.96 | 11.45 | 1.19 | 1.610039 | 0.4144546 | 60.9 | 8.929375 | 13.18 | 1.65 | 1.15 | 6.62 | 0.76 | 1.502276 | 0.3767071 | 76.3 | 5.62937 | 77.5
60 | 240 | 0.1 | 80 | 1000 | 800 | 10 | [7 empty] | 36.85 | 2.25 | 20.72 | 2.78 | 2.96 | 11.45 | 1.19 | 1.610039 | 0.4144546 | 60.9 | 8.929375 | 12.77 | 1.56 | 1 | 5.93 | 0.68 | 1.465936 | 0.3482772 | 78.06 | 5.485435 | 75.95
60 | 220 | 0.1 | 12 | 250 | 90 | 7.5 | [7 empty] | 71.53 | 7.56 | 39.72 | 5.91 | 7.15 | 25.35 | 0 | 1.785498 | 0.4786631 | 20.91 | 17.339865 | 40.42 | 4.65 | 3.88 | 41.73 | 0 | 1.380505 | 0.7743073 | 38.55 | 12.853355 | 39.78 | https://doi.org/10.1016/j.jenvman.2017.06.018 | Pinewood sawdust | 62
60 | 220 | 0.1 | 12 | 250 | 90 | 7.5 | [7 empty] | 86.28 | 13.33 | 49.06 | 6.17 | 0.02 | 41.73 | 0 | 1.509172 | 0.6379433 | 0.39 | 17.944235 | 56.2 | 5.81 | 0.08 | 36.86 | 0 | 1.240569 | 0.4919039 | 0.11 | 20.71277 | 67.42
120 | 180 | 0.1 | 20 | 500 | 200 | 10 | [9 empty] | 38.7 | 1.64 | 2.48 | 23.8 | 0 | 0.5085271 | 0.4612403 | 33.3 | 11.17422 | 38.3 | 2.77 | 2.41 | 19.7 | 0 | 0.8678851 | 0.3857702 | 36.8 | 13.38451 | 81.8 | https://doi.org/10.1016/j.chemosphere.2021.131313 | sewage sludge | 63
360 | 180 | 0.1 | 20 | 500 | 200 | 10 | [9 empty] | 38.7 | 1.64 | 2.48 | 23.8 | 0 | 0.5085271 | 0.4612403 | 33.3 | 11.17422 | 38.5 | 2.96 | 1.94 | 18.4 | 0 | 0.9225974 | 0.3584416 | 38.2 | 13.95548 | 76.9
600 | 180 | 0.1 | 20 | 500 | 200 | 10 | [9 empty] | 38.7 | 1.64 | 2.48 | 23.8 | 0 | 0.5085271 | 0.4612403 | 33.3 | 11.17422 | 37.4 | 2.82 | 1.5 | 19.7 | 0 | 0.9048128 | 0.3950535 | 38.3 | 13.15171 | 75.6
900 | 180 | 0.1 | 20 | 500 | 200 | 10 | [9 empty] | 38.7 | 1.64 | 2.48 | 23.8 | 0 | 0.5085271 | 0.4612403 | 33.3 | 11.17422 | 37 | 2.63 | 1.35 | 20.6 | 0 | 0.852973 | 0.4175676 | 38.4 | 12.58454 | 74.4
120 | 240 | 0.1 | 20 | 500 | 200 | 10 | [9 empty] | 38.7 | 1.64 | 2.48 | 23.8 | 0 | 0.5085271 | 0.4612403 | 33.3 | 11.17422 | 42.6 | 2.08 | 1.69 | 16.6 | 0 | 0.5859155 | 0.2922535 | 42.6 | 14.40594 | 73.1
360 | 240 | 0.1 | 20 | 500 | 200 | 10 | [9 empty] | 38.7 | 1.64 | 2.48 | 23.8 | 0 | 0.5085271 | 0.4612403 | 33.3 | 11.17422 | 43.7 | 2.12 | 1.74 | 14.2 | 0 | 0.582151 | 0.2437071 | 43.7 | 15.26326 | 71.9
600 | 240 | 0.1 | 20 | 500 | 200 | 10 | [9 empty] | 38.7 | 1.64 | 2.48 | 23.8 | 0 | 0.5085271 | 0.4612403 | 33.3 | 11.17422 | 46.1 | 2.25 | 1.65 | 12.6 | 0 | 0.5856833 | 0.2049892 | 46.1 | 16.5457 | 69.7
900 | 240 | 0.1 | 20 | 500 | 200 | 10 | [9 empty] | 38.7 | 1.64 | 2.48 | 23.8 | 0 | 0.5085271 | 0.4612403 | 33.3 | 11.17422 | 45.9 | 1.87 | 1.48 | 12.1 | 0 | 0.4888889 | 0.1977124 | 45.9 | 16.02471 | 68.7
120 | 300 | 0.1 | 20 | 500 | 200 | 10 | [9 empty] | 38.7 | 1.64 | 2.48 | 23.8 | 0 | 0.5085271 | 0.4612403 | 33.3 | 11.17422 | 47.9 | 2.08 | 1.47 | 9.09 | 0 | 0.5210856 | 0.1423278 | 47.9 | 17.537875 | 68.1
360 | 300 | 0.1 | 20 | 500 | 200 | 10 | [9 empty] | 38.7 | 1.64 | 2.48 | 23.8 | 0 | 0.5085271 | 0.4612403 | 33.3 | 11.17422 | 48 | 1.78 | 1.32 | 9.25 | 0 | 0.445 | 0.14453125 | 48 | 17.114715 | 67.1
600 | 300 | 0.1 | 20 | 500 | 200 | 10 | [9 empty] | 38.7 | 1.64 | 2.48 | 23.8 | 0 | 0.5085271 | 0.4612403 | 33.3 | 11.17422 | 50 | 1.26 | 0.91 | 7.69 | 0 | 0.3024 | 0.11535 | 50 | 17.326615 | 66.9
900 | 300 | 0.1 | 20 | 500 | 200 | 10 | [9 empty] | 38.7 | 1.64 | 2.48 | 23.8 | 0 | 0.5085271 | 0.4612403 | 33.3 | 11.17422 | 52 | 1.69 | 1.84 | 8.22 | 0 | 0.39 | 0.1185577 | 52 | 18.52205 | 65.9
240 | 180 | 0.1 | 7 | 100 | 50 | 7.142857 | [7 empty] | 79.34 | 17.15 | 45.12 | 5.77 | 0.41 | 45.19 | 0 | 1.534574 | 0.7511636 | 3.51 | 15.423705 | 48.05 | 5.34 | 0.36 | 43.85 | 0 | 1.333611 | 0.6844433 | 2.4 | 16.039195 | 67.9 | https://doi.org/10.1016/j.biombioe.2019.01.035 | corn stover | 64
240 | 200 | 0.1 | 7 | 100 | 50 | 7.142857 | [7 empty] | 79.34 | 17.15 | 45.12 | 5.77 | 0.41 | 45.19 | 0 | 1.534574 | 0.7511636 | 3.51 | 15.423705 | 50.1 | 5.26 | 0.39 | 41.87 | 0 | 1.25988 | 0.6267964 | 2.38 | 16.971285 | 62.24
60 | 220 | 0.1 | 7 | 100 | 50 | 7.142857 | [7 empty] | 79.34 | 17.15 | 45.12 | 5.77 | 0.41 | 45.19 | 0 | 1.534574 | 0.7511636 | 3.51 | 15.423705 | 55.62 | 5.27 | 0.37 | 36.23 | 0 | 1.137001 | 0.4885383 | 2.51 | 19.858065 | 58.59
120 | 220 | 0.1 | 7 | 100 | 50 | 7.142857 | [7 empty] | 79.34 | 17.15 | 45.12 | 5.77 | 0.41 | 45.19 | 0 | 1.534574 | 0.7511636 | 3.51 | 15.423705 | 61.21 | 5.22 | 0.38 | 30.61 | 0 | 1.023362 | 0.3750613 | 2.58 | 22.679255 | 56.26
240 | 220 | 0.1 | 7 | 100 | 50 | 7.142857 | [7 empty] | 79.34 | 17.15 | 45.12 | 5.77 | 0.41 | 45.19 | 0 | 1.534574 | 0.7511636 | 3.51 | 15.423705 | 62.64 | 5.21 | 0.41 | 28.95 | 0 | 0.9980843 | 0.3466236 | 2.79 | 23.444625 | 51.22
720 | 220 | 0.1 | 7 | 100 | 50 | 7.142857 | [7 empty] | 79.34 | 17.15 | 45.12 | 5.77 | 0.41 | 45.19 | 0 | 1.534574 | 0.7511636 | 3.51 | 15.423705 | 67.36 | 5.01 | 0.4 | 24.26 | 0 | 0.8925178 | 0.2701158 | 2.97 | 25.59155 | 49.78
1440 | 220 | 0.1 | 7 | 100 | 50 | 7.142857 | [7 empty] | 79.34 | 17.15 | 45.12 | 5.77 | 0.41 | 45.19 | 0 | 1.534574 | 0.7511636 | 3.51 | 15.423705 | 68.45 | 4.93 | 0.38 | 22.88 | 0 | 0.8642805 | 0.2506939 | 3.36 | 26.09206 | 48.75
240 | 240 | 0.1 | 7 | 100 | 50 | 7.142857 | [7 empty] | 79.34 | 17.15 | 45.12 | 5.77 | 0.41 | 45.19 | 0 | 1.534574 | 0.7511636 | 3.51 | 15.423705 | 65.27 | 4.92 | 0.35 | 26.47 | 0 | 0.9045503 | 0.3041596 | 2.99 | 24.362125 | 46.23
240 | 260 | 0.1 | 7 | 100 | 50 | 7.142857 | [7 empty] | 79.34 | 17.15 | 45.12 | 5.77 | 0.41 | 45.19 | 0 | 1.534574 | 0.7511636 | 3.51 | 15.423705 | 73.16 | 4.95 | 0.3 | 18.52 | 0 | 0.8119191 | 0.1898578 | 3.07 | 28.49086 | 44.17
30 | 180 | 0.1 | 4 | 250 | 80 | 20 | [7 empty] | 46.57 | 7.22 | 25.74 | 3.99 | 4.29 | 18.73 | 0.68 | 1.86014 | 0.5457459 | 46.57 | 11.054535 | 18.67 | 3.2 | 2.06 | 12.88 | 0 | 2.056776 | 0.5174076 | 63.19 | 7.59 | 61.1 | https://doi.org/10.1016/j.cej.2022.140239 | sewage sludge | 65
30 | 200 | 0.1 | 4 | 250 | 80 | 20 | [7 empty] | 46.57 | 7.22 | 25.74 | 3.99 | 4.29 | 18.73 | 0.68 | 1.86014 | 0.5457459 | 46.57 | 11.054535 | 17.09 | 2.95 | 1.67 | 11.31 | 0 | 2.071387 | 0.4963429 | 66.98 | 6.83 | 65.7
30 | 220 | 0.1 | 4 | 250 | 80 | 20 | [7 empty] | 46.57 | 7.22 | 25.74 | 3.99 | 4.29 | 18.73 | 0.68 | 1.86014 | 0.5457459 | 46.57 | 11.054535 | 16.71 | 2.65 | 1.52 | 10.09 | 0 | 1.903052 | 0.4528725 | 69.03 | 6.43 | 67.7
240 | 180 | 0.1 | 65 | 2000 | 1300 | 20 |  |  |  | 43.9 | 26.7 | 24.9 |  |  |  | 48.8 | 6.5 | 0.1 | 43.8 | 0 | 1.598361 | 0.6731557 | 0.8 | 17.9581 | 51.2 | 6.1 | 0.3 | 42.2 | 0 | 1.4296875 | 0.6181640625 | 0.2 | 18.4837 | 69 | https://doi.org/10.1016/j.jece.2021.106604 | Alnus | 66
360 | 180 | 0.1 | 65 | 2000 | 1300 | 20 |  |  |  | 43.9 | 26.7 | 24.9 |  |  |  | 48.8 | 6.5 | 0.1 | 43.8 | 0 | 1.598361 | 0.6731557 | 0.8 | 17.9581 | 49.9 | 6.2 | 0.2 | 43.5 | 0 | 1.490982 | 0.6538076 | 0.2 | 17.95505 | 64
720 | 180 | 0.1 | 65 | 2000 | 1300 | 20 |  |  |  | 43.9 | 26.7 | 24.9 |  |  |  | 48.8 | 6.5 | 0.1 | 43.8 | 0 | 1.598361 | 0.6731557 | 0.8 | 17.9581 | 52.5 | 6 | 0.2 | 41.1 | 0 | 1.371429 | 0.5871429 | 0.2 | 18.97665 | 58
240 | 200 | 0.1 | 65 | 2000 | 1300 | 20 |  |  |  | 43.9 | 26.7 | 24.9 |  |  |  | 48.8 | 6.5 | 0.1 | 43.8 | 0 | 1.598361 | 0.6731557 | 0.8 | 17.9581 | 52.8 | 6.1 | 0.3 | 40.7 | 0 | 1.386364 | 0.578125 | 0.2 | 19.29225 | 65
360 | 200 | 0.1 | 65 | 2000 | 1300 | 20 |  |  |  | 43.9 | 26.7 | 24.9 |  |  |  | 48.8 | 6.5 | 0.1 | 43.8 | 0 | 1.598361 | 0.6731557 | 0.8 | 17.9581 | 53.4 | 6 | 0.2 | 40.1 | 0 | 1.348315 | 0.5632022 | 0.2 | 19.45935 | 60
720 | 200 | 0.1 | 65 | 2000 | 1300 | 20 |  |  |  | 43.9 | 26.7 | 24.9 |  |  |  | 48.8 | 6.5 | 0.1 | 43.8 | 0 | 1.598361 | 0.6731557 | 0.8 | 17.9581 | 54.9 | 5.8 | 0.3 | 38.8 | 0 | 1.26776 | 0.5300546 | 0.2 | 19.9128 | 55
240 | 220 | 0.1 | 65 | 2000 | 1300 | 20 |  |  |  | 43.9 | 26.7 | 24.9 |  |  |  | 48.8 | 6.5 | 0.1 | 43.8 | 0 | 1.598361 | 0.6731557 | 0.8 | 17.9581 | 56.7 | 5.9 | 0.2 | 36.9 | 0 | 1.248677 | 0.4880952 | 0.2 | 21.00315 | 63
360 | 220 | 0.1 | 65 | 2000 | 1300 | 20 |  |  |  | 43.9 | 26.7 | 24.9 |  |  |  | 48.8 | 6.5 | 0.1 | 43.8 | 0 | 1.598361 | 0.6731557 | 0.8 | 17.9581 | 58.4 | 5.8 | 0.3 | 35.4 | 0 | 1.191781 | 0.4546233 | 0.2 | 21.7027 | 61
720 | 220 | 0.1 | 65 | 2000 | 1300 | 20 |  |  |  | 43.9 | 26.7 | 24.9 |  |  |  | 48.8 | 6.5 | 0.1 | 43.8 | 0 | 1.598361 | 0.6731557 | 0.8 | 17.9581 | 64.8 | 5.5 | 0.3 | 29.1 | 0 | 1.018519 | 0.3368056 | 0.2 | 24.56205 | 50
720 | 200 | 0.1 | 65 | 2000 | 1300 | 20 |  |  |  | 40.4 | 29.3 | 27.7 |  |  |  | 53.9 | 6.1 | 0.1 | 39.3 | 0 | 1.358071 | 0.546846 | 0.1 | 19.91395 | 57.4 | 5.9 | 0.2 | 36.3 | 0 | 1.233449 | 0.4743031 | 0.2 | 21.34685 | 64
720 | 200 | 0.1 | 65 | 2000 | 1300 | 20 |  |  |  | 41 | 26.5 | 26.8 |  |  |  | 49.5 | 6.3 | 0.2 | 36.3 | 0 | 1.527273 | 0.55 | 1.1 | 19.24785 | 55.4 | 5.9 | 0.2 | 38.3 | 0 | 1.277978 | 0.5185018 | 0.2 | 20.31385 | 61
720 | 200 | 0.1 | 65 | 2000 | 1300 | 20 |  |  |  | 43.9 | 22.5 | 25.1 |  |  |  | 48.9 | 6.3 | 0.1 | 43.3 | 0 | 1.546012 | 0.6641104 | 1.5 | 17.79555 | 55 | 5.8 | 0.2 | 38.5 | 0 | 1.265455 | 0.525 | 0.5 | 20.00015 | 62
720 | 200 | 0.1 | 65 | 2000 | 1300 | 20 |  |  |  | 39.6 | 21.4 | 29.2 |  |  |  | 50.2 | 6 | 0.2 | 41.4 | 0 | 1.434263 | 0.6185259 | 2.2 | 18.1457 | 56.2 | 5.9 | 0.2 | 36.3 | 0 | 1.259786 | 0.4844306 | 1.4 | 20.94125 | 62
720 | 200 | 0.1 | 65 | 2000 | 1300 | 20 |  |  |  | 16.3 | 20.6 | 44.8 |  |  |  | 53.5 | 5.9 | 0.8 | 32.4 | 0 | 1.323364 | 0.4542056 | 7.4 | 20.7248 | 58.9 | 5.8 | 0.7 | 26.6 | 0 | 1.181664 | 0.3387097 | 8 | 23.4425 | 64
30 | 200 | 2.5 | 15 | 500 | 135 | 9 | [9 empty] | 40.3 | 5.8 | 4.7 | 19.4 | 0 | 1.727047 | 0.3610422 | 20 | 18 | 38.4 | 5.2 | 2.7 | 11.9 | 0 | 1.625 | 0.232421875 | 21 | 18.28065 | 72.9 | https://doi.org/10.1016/j.enconman.2020.113353 | sludge | 67
60 | 200 | 2.5 | 15 | 500 | 135 | 9 | [9 empty] | 40.3 | 5.8 | 4.7 | 19.4 | 0 | 1.727047 | 0.3610422 | 20 | 18 | 39 | 5.2 | 2.7 | 12 | 0 | 1.6 | 0.2307692 | 22 | 18.4656 | 64.5
120 | 200 | 2.5 | 15 | 500 | 135 | 9 | [9 empty] | 40.3 | 5.8 | 4.7 | 19.4 | 0 | 1.727047 | 0.3610422 | 20 | 18 | 40.1 | 5.2 | 2.4 | 10.7 | 0 | 1.55611 | 0.2001247 | 23 | 19.06945 | 56.8
30 | 250 | 2.5 | 15 | 500 | 135 | 9 | [9 empty] | 40.3 | 5.8 | 4.7 | 19.4 | 0 | 1.727047 | 0.3610422 | 20 | 18 | 41.2 | 5.5 | 2 | 7.5 | 0 | 1.601942 | 0.1365291 | 21 | 20.44085 | 66
60 | 250 | 2.5 | 15 | 500 | 135 | 9 | [9 empty] | 40.3 | 5.8 | 4.7 | 19.4 | 0 | 1.727047 | 0.3610422 | 20 | 18 | 39.5 | 5.1 | 2 | 6.1 | 0 | 1.549367 | 0.1158228 | 22 | 19.54495 | 62.8
120 | 250 | 2.5 | 15 | 500 | 135 | 9 | [9 empty] | 40.3 | 5.8 | 4.7 | 19.4 | 0 | 1.727047 | 0.3610422 | 20 | 18 | 39.6 | 5.1 | 2.3 | 6.9 | 0 | 1.545455 | 0.1306818 | 20 | 19.43595 | 54.7
30 | 300 | 2.5 | 15 | 500 | 135 | 9 | [9 empty] | 40.3 | 5.8 | 4.7 | 19.4 | 0 | 1.727047 | 0.3610422 | 20 | 18 | 42.4 | 5.6 | 1.9 | 4.5 | 0 | 1.584906 | 0.07959906 | 22 | 21.52475 | 63.9
60 | 300 | 2.5 | 15 | 500 | 135 | 9 | [9 empty] | 40.3 | 5.8 | 4.7 | 19.4 | 0 | 1.727047 | 0.3610422 | 20 | 18 | 40.1 | 5.2 | 1.9 | 6.9 | 0 | 1.55611 | 0.1290524 | 24 | 19.74775 | 58.3
120 | 300 | 2.5 | 15 | 500 | 135 | 9 | [9 empty] | 40.3 | 5.8 | 4.7 | 19.4 | 0 | 1.727047 | 0.3610422 | 20 | 18 | 40.7 | 5.1 | 1.9 | 4.4 | 0 | 1.503686 | 0.08108108 | 25 | 20.254 | 48.9
30 | 175 | 0.1 | 15 | 500 | 135 | 9 | [7 empty] | 61.6 | 30.3 | 46.7 | 5.15 | 2.15 | 37.76 | 0.16 | 1.32334 | 0.606424 | 8.1 | 18.3 | 53.28 | 5.56 | 2.67 | 32.55 | 0.12 | 1.252252 | 0.4581926 | 5.8 | 21.6 | 47 | https://doi.org/10.1016/j.biortech.2019.121959 | food wastes | 68
15 | 200 | 0.1 | 15 | 500 | 135 | 9 | [7 empty] | 61.6 | 30.3 | 46.7 | 5.15 | 2.15 | 37.76 | 0.16 | 1.32334 | 0.606424 | 8.1 | 18.3 | 58.21 | 5.15 | 3.01 | 28.08 | 0.14 | 1.061673 | 0.3617935 | 5.4 | 23.3 | 57.1
30 | 200 | 0.1 | 15 | 500 | 135 | 9 | [7 empty] | 61.6 | 30.3 | 46.7 | 5.15 | 2.15 | 37.76 | 0.16 | 1.32334 | 0.606424 | 8.1 | 18.3 | 60.28 | 5.48 | 2.92 | 26.28 | 0.12 | 1.090909 | 0.3269741 | 4.9 | 24.7 | 59.8
60 | 200 | 0.1 | 15 | 500 | 135 | 9 | [7 empty] | 61.6 | 30.3 | 46.7 | 5.15 | 2.15 | 37.76 | 0.16 | 1.32334 | 0.606424 | 8.1 | 18.3 | 59.81 | 5.22 | 2.85 | 26.23 | 0.09 | 1.047317 | 0.3289166 | 5.8 | 24.2 | 65.8
120 | 200 | 0.1 | 15 | 500 | 135 | 9 | [7 empty] | 61.6 | 30.3 | 46.7 | 5.15 | 2.15 | 37.76 | 0.16 | 1.32334 | 0.606424 | 8.1 | 18.3 | 61.97 | 5.31 | 2.73 | 25.36 | 0.1 | 1.028239 | 0.3069227 | 4.5 | 25.1 | 69.8
30 | 225 | 0.1 | 15 | 500 | 135 | 9 | [7 empty] | 61.6 | 30.3 | 46.7 | 5.15 | 2.15 | 37.76 | 0.16 | 1.32334 | 0.606424 | 8.1 | 18.3 | 61.46 | 5.23 | 2.82 | 26.45 | 0.14 | 1.021152 | 0.3227709 | 3.9 | 24.8 | 60.7
30 | 250 | 0.1 | 15 | 500 | 135 | 9 | [7 empty] | 61.6 | 30.3 | 46.7 | 5.15 | 2.15 | 37.76 | 0.16 | 1.32334 | 0.606424 | 8.1 | 18.3 | 65.41 | 5.22 | 3.11 | 21.24 | 0.15 | 0.9576517 | 0.2435407 | 4.8 | 26.7 | 63.5
30 | 175 | 0.1 | 15 | 500 | 135 | 9 | [7 empty] | 69.6 | 22.3 | 45.95 | 6.45 | 2.68 | 36.56 | 0.32 | 1.68444 | 0.5967356 | 8 | 19.7 | 51.26 | 6.17 | 2.78 | 32.86 | 0.26 | 1.444401 | 0.4807842 | 6.7 | 21.6 | 43
15 | 200 | 0.1 | 15 | 500 | 135 | 9 | [7 empty] | 69.6 | 22.3 | 45.95 | 6.45 | 2.68 | 36.56 | 0.32 | 1.68444 | 0.5967356 | 8 | 19.7 | 54.08 | 6.42 | 2.77 | 30.04 | 0.26 | 1.424556 | 0.416605 | 6.4 | 23.2 | 47.7
30 | 200 | 0.1 | 15 | 500 | 135 | 9 | [7 empty] | 69.6 | 22.3 | 45.95 | 6.45 | 2.68 | 36.56 | 0.32 | 1.68444 | 0.5967356 | 8 | 19.7 | 57.55 | 6.13 | 2.75 | 27.31 | 0.23 | 1.278193 | 0.3559079 | 6 | 24.4 | 54.3
60 | 200 | 0.1 | 15 | 500 | 135 | 9 | [7 empty] | 69.6 | 22.3 | 45.95 | 6.45 | 2.68 | 36.56 | 0.32 | 1.68444 | 0.5967356 | 8 | 19.7 | 57.57 | 6.65 | 2.83 | 26.67 | 0.24 | 1.386139 | 0.3474466 | 6.1 | 25.1 | 55
120 | 200 | 0.1 | 15 | 500 | 135 | 9 | [7 empty] | 69.6 | 22.3 | 45.95 | 6.45 | 2.68 | 36.56 | 0.32 | 1.68444 | 0.5967356 | 8 | 19.7 | 60.36 | 6.25 | 2.58 | 24.27 | 0.24 | 1.242545 | 0.3015656 | 6.3 | 25.8 | 55.6
30 | 225 | 0.1 | 15 | 500 | 135 | 9 | [7 empty] | 69.6 | 22.3 | 45.95 | 6.45 | 2.68 | 36.56 | 0.32 | 1.68444 | 0.5967356 | 8 | 19.7 | 58.93 | 6.28 | 2.68 | 29.73 | 0.22 | 1.278805 | 0.3783726 | 6.5 | 25.3 | 58.2
30 | 250 | 0.1 | 15 | 500 | 135 | 9 | [7 empty] | 69.6 | 22.3 | 45.95 | 6.45 | 2.68 | 36.56 | 0.32 | 1.68444 | 0.5967356 | 8 | 19.7 | 63.75 | 6.09 | 3.58 | 18.57 | 0.25 | 1.146353 | 0.2184706 | 7.5 | 27.3 | 47.9
60 | 200 | 0.1 | 10 | 250 | 70 | 7 | [9 empty] | 46.46 | 6.03 | 0.1 | 47.38 | 0 | 1.557469 | 0.7648515 | 10 | 18.33 | 47.59 | 4.87 | 0.02 | 15.57 | 0 | 1.227989 | 0.2453772 |  | 21.03 | 77.8 | https://doi.org/10.1016/j.biortech.2019.122113 | Pinewood sawdust | 69
60 | 220 | 0.1 | 10 | 250 | 70 | 7 | [9 empty] | 46.46 | 6.03 | 0.1 | 47.38 | 0 | 1.557469 | 0.7648515 | 10 | 18.33 | 58.04 | 5.11 | 0.02 | 9 | 0 | 1.056513 | 0.1162991 |  | 25.69 | 75.99
60 | 240 | 0.1 | 10 | 250 | 70 | 7 | [9 empty] | 46.46 | 6.03 | 0.1 | 47.38 | 0 | 1.557469 | 0.7648515 | 10 | 18.33 | 70.25 | 5.86 | 0.02 | 13.78 | 0 | 1.000996 | 0.1471174 |  | 29.66 | 72.94
60 | 260 | 0.1 | 10 | 250 | 70 | 7 | [9 empty] | 46.46 | 6.03 | 0.1 | 47.38 | 0 | 1.557469 | 0.7648515 | 10 | 18.33 | 72.5 | 5.76 | 0.02 | 15.93 | 0 | 0.9533793 | 0.1647931 |  | 30.06 | 71.57
60 | 280 | 0.1 | 10 | 250 | 70 | 7 | [9 empty] | 46.46 | 6.03 | 0.1 | 47.38 | 0 | 1.557469 | 0.7648515 | 10 | 18.33 | 74.26 | 5.79 | 0.02 | 15.97 | 0 | 0.9356316 | 0.1612914 |  | 30.89 | 71.21
30 | 180 | 0.1 | 300 | 1000 | 300 | 1 | [7 empty] | 72.33 | 10.62 | 52.29 | 7.89 | 6.39 | 32.62 | 0.81 | 1.810671 | 0.4678715 | 17.05 | 23.11827 | 52.17 | 7.91 | 6.78 | 33.05 | 0.7 | 1.819436 | 0.4751294 | 18.8 | 23.029515 | 91.13 | https://doi.org/10.1016/j.chemosphere.2019.05.066 | Chlorella | 70
30 | 210 | 0.1 | 300 | 1000 | 300 | 1 | [7 empty] | 72.33 | 10.62 | 52.29 | 7.89 | 6.39 | 32.62 | 0.81 | 1.810671 | 0.4678715 | 17.05 | 23.11827 | 55.75 | 7.29 | 6.41 | 29.94 | 0.61 | 1.569148 | 0.4027803 | 19.32 | 23.90933 | 85.84
30 | 240 | 0.1 | 300 | 1000 | 300 | 1 | [7 empty] | 72.33 | 10.62 | 52.29 | 7.89 | 6.39 | 32.62 | 0.81 | 1.810671 | 0.4678715 | 17.05 | 23.11827 | 56.78 | 6.56 | 7.15 | 28.98 | 0.53 | 1.386404 | 0.3827932 | 23.23 | 23.38639 | 67.93
30 | 270 | 0.1 | 300 | 1000 | 300 | 1 | [7 empty] | 72.33 | 10.62 | 52.29 | 7.89 | 6.39 | 32.62 | 0.81 | 1.810671 | 0.4678715 | 17.05 | 23.11827 | 59.87 | 6.8 | 6.3 | 26.39 | 0.64 | 1.362953 | 0.3305913 | 33.51 | 25.235845 | 40.78
30 | 180 | 0.1 | 300 | 1000 | 300 | 1 | [7 empty] | 80.73 | 12.6 | 50.91 | 6.98 | 10.25 | 31.03 | 0.82 | 1.645256 | 0.4571302 | 6.67 | 21.636165 | 54.35 | 7.35 | 9.84 | 27.9 | 0.57 | 1.622815 | 0.3850046 | 6.32 | 23.88595 | 98.23
30 | 210 | 0.1 | 300 | 1000 | 300 | 1 | [7 empty] | 80.73 | 12.6 | 50.91 | 6.98 | 10.25 | 31.03 | 0.82 | 1.645256 | 0.4571302 | 6.67 | 21.636165 | 59.36 | 7.74 | 9.64 | 22.76 | 0.5 | 1.56469 | 0.2875674 | 6.86 | 27.05374 | 97.03
30 | 240 | 0.1 | 300 | 1000 | 300 | 1 | [7 empty] | 80.73 | 12.6 | 50.91 | 6.98 | 10.25 | 31.03 | 0.82 | 1.645256 | 0.4571302 | 6.67 | 21.636165 | 55.33 | 7.14 | 11.01 | 26.02 | 0.5 | 1.548527 | 0.352702 | 8.08 | 24.25289 | 81.3
30 | 270 | 0.1 | 300 | 1000 | 300 | 1 | [7 empty] | 80.73 | 12.6 | 50.91 | 6.98 | 10.25 | 31.03 | 0.82 | 1.645256 | 0.4571302 | 6.67 | 21.636165 | 55.73 | 7.24 | 9.68 | 26.86 | 0.49 | 1.558945 | 0.361475 | 10.55 | 24.38095 | 60.59
30 | 180 | 0.1 | 300 | 1000 | 300 | 1 | [7 empty] | 74.55 | 11.13 | 51.99 | 7.18 | 6.34 | 33.78 | 0.7 | 1.657242 | 0.4873053 | 14.32 | 21.79593 | 55.26 | 7.43 | 6.91 | 29.75 | 0.65 | 1.613464 | 0.4037731 | 15.1 | 23.977545 | 93.97
30 | 210 | 0.1 | 300 | 1000 | 300 | 1 | [7 empty] | 74.55 | 11.13 | 51.99 | 7.18 | 6.34 | 33.78 | 0.7 | 1.657242 | 0.4873053 | 14.32 | 21.79593 | 55.42 | 7.1 | 8.08 | 28.7 | 0.67 | 1.537351 | 0.3883977 | 16.01 | 23.74781 | 87.68
30 | 240 | 0.1 | 300 | 1000 | 300 | 1 | [7 empty] | 74.55 | 11.13 | 51.99 | 7.18 | 6.34 | 33.78 | 0.7 | 1.657242 | 0.4873053 | 14.32 | 21.79593 | 57.4 | 7 | 8.03 | 26.79 | 0.67 | 1.463415 | 0.3500436 | 20.61 | 24.615185 | 64.38
30 | 270 | 0.1 | 300 | 1000 | 300 | 1 | [7 empty] | 74.55 | 11.13 | 51.99 | 7.18 | 6.34 | 33.78 | 0.7 | 1.657242 | 0.4873053 | 14.32 | 21.79593 | 59.87 | 6.8 | 6.3 | 26.39 | 0.64 | 1.362953 | 0.3305913 | 26.66 | 25.235845 | 45.98
60 | 210 | 0.1 | 10 | 250 | 100 | 10 | [7 empty] | 83.3 | 15.57 | 49.86 | 6.48 | 0.27 | 42.15 | 0.11 | 1.559567 | 0.6340253 | 1.13 | 18.582345 | 51.36 | 6.29 | 0.2 | 41.83 | 0 | 1.469626 | 0.6108353 | 0.32 | 18.875145 | 68 | https://doi.org/10.1016/j.biortech.2018.02.127 | Bamboo sawdust | 71
60 | 240 | 0.1 | 10 | 250 | 100 | 10 | [7 empty] | 83.3 | 15.57 | 49.86 | 6.48 | 0.27 | 42.15 | 0.11 | 1.559567 | 0.6340253 | 1.13 | 18.582345 | 53.53 | 6.11 | 0.18 | 39.99 | 0 | 1.369699 | 0.5602933 | 0.19 | 19.680005 | 57
60 | 270 | 0.1 | 10 | 250 | 100 | 10 | [7 empty] | 83.3 | 15.57 | 49.86 | 6.48 | 0.27 | 42.15 | 0.11 | 1.559567 | 0.6340253 | 1.13 | 18.582345 | 66.87 | 5.8 | 0.14 | 27.03 | 0 | 1.040825 | 0.3031629 | 0.16 | 26.059605 | 39
120 | 180 | 0.1 | 2 | 30 | 20 | 10 | [6 empty] | 6.65 | 75.11 | 15.19 | 46.22 | 6.06 | 2.37 | 43.38 | 0.57 | 1.573345 | 0.7039161 | 3.05 | 18.78 | 46.45 | 5.84 | 2.11 | 42.06 | 0.46 | 1.508719 | 0.6791173 | 3.16 | 18.72 | 80 | https://doi.org/10.1016/j.biortech.2016.08.098 | tobacco stalk | 72
120 | 200 | 0.1 | 2 | 30 | 20 | 10 | [6 empty] | 6.65 | 75.11 | 15.19 | 46.22 | 6.06 | 2.37 | 43.38 | 0.57 | 1.573345 | 0.7039161 | 3.05 | 18.78 | 47.22 | 5.77 | 2.06 | 40.28 | 0.45 | 1.466328 | 0.6397713 | 3.79 | 19.07 | 67
120 | 220 | 0.1 | 2 | 30 | 20 | 10 | [6 empty] | 6.65 | 75.11 | 15.19 | 46.22 | 6.06 | 2.37 | 43.38 | 0.57 | 1.573345 | 0.7039161 | 3.05 | 18.78 | 48.5 | 5.7 | 2.21 | 38.24 | 0.42 | 1.410309 | 0.5913402 | 4.05 | 19.65 | 61
120 | 240 | 0.1 | 2 | 30 | 20 | 10 | [6 empty] | 6.65 | 75.11 | 15.19 | 46.22 | 6.06 | 2.37 | 43.38 | 0.57 | 1.573345 | 0.7039161 | 3.05 | 18.78 | 51.98 | 5.81 | 2.34 | 36.91 | 0.41 | 1.341285 | 0.5325606 | 3.95 | 21.12 | 63
120 | 260 | 0.1 | 2 | 30 | 20 | 10 | [6 empty] | 6.65 | 75.11 | 15.19 | 46.22 | 6.06 | 2.37 | 43.38 | 0.57 | 1.573345 | 0.7039161 | 3.05 | 18.78 | 52.66 | 5.64 | 2.38 | 34.15 | 0.38 | 1.285226 | 0.4863749 | 4.57 | 21.42 | 59
60 | 260 | 0.1 | 2 | 30 | 20 | 10 | [6 empty] | 6.65 | 75.11 | 15.19 | 46.22 | 6.06 | 2.37 | 43.38 | 0.57 | 1.573345 | 0.7039161 | 3.05 | 18.78 | 47.39 | 5.72 | 2.16 | 38.84 | 0.31 | 1.448407 | 0.6146866 | 2.87 | 19.23 | 62
240 | 260 | 0.1 | 2 | 30 | 20 | 10 | [6 empty] | 6.65 | 75.11 | 15.19 | 46.22 | 6.06 | 2.37 | 43.38 | 0.57 | 1.573345 | 0.7039161 | 3.05 | 18.78 | 55.22 | 5.27 | 3.07 | 27.62 | 0.35 | 1.145237 | 0.3751358 | 6.42 | 22.52 | 53
320 | 260 | 0.1 | 2 | 30 | 20 | 10 | [6 empty] | 6.65 | 75.11 | 15.19 | 46.22 | 6.06 | 2.37 | 43.38 | 0.57 | 1.573345 | 0.7039161 | 3.05 | 18.78 | 63.03 | 5.2 | 4.24 | 18.51 | 0.37 | 0.9900048 | 0.2202523 | 7.48 | 26.09 | 43
720 | 260 | 0.1 | 2 | 30 | 20 | 10 | [6 empty] | 6.65 | 75.11 | 15.19 | 46.22 | 6.06 | 2.37 | 43.38 | 0.57 | 1.573345 | 0.7039161 | 3.05 | 18.78 | 65.24 | 5.28 | 4.46 | 16.22 | 0.38 | 0.9711833 | 0.1864654 | 7.49 | 27.18 | 41
60 | 200 | 0.1 | 30 | 700 | 270 | 9 | [7 empty] | 67.95 | 1.56 | 33.3 | 4.7 | 5.15 | 26.37 | 0 | 1.693694 | 0.5939189 | 30.48 | 13.78 | 33 | 4.36 | 4.79 | 17.35 | 0 | 1.585455 | 0.3943182 | 40.5 | 13.99 | 55.2 | https://doi.org/10.1016/j.wasman.2020.07.026 | Ammonium sulphate | 73
180 | 200 | 0.1 | 30 | 700 | 270 | 9 | [7 empty] | 67.95 | 1.56 | 33.3 | 4.7 | 5.15 | 26.37 | 0 | 1.693694 | 0.5939189 | 30.48 | 13.78 | 32.7 | 3.7 | 4.12 | 16.23 | 0 | 1.357798 | 0.3722477 | 43.25 | 13.17 | 54.8
300 | 200 | 0.1 | 30 | 700 | 270 | 9 | [7 empty] | 67.95 | 1.56 | 33.3 | 4.7 | 5.15 | 26.37 | 0 | 1.693694 | 0.5939189 | 30.48 | 13.78 | 32.5 | 4 | 3.8 | 14.31 | 0 | 1.476923 | 0.3302308 | 45.39 | 13.61 | 53.7
480 | 200 | 0.1 | 30 | 700 | 270 | 9 | [7 empty] | 67.95 | 1.56 | 33.3 | 4.7 | 5.15 | 26.37 | 0 | 1.693694 | 0.5939189 | 30.48 | 13.78 | 33 | 4 | 3.1 | 14.52 | 0 | 1.454545 | 0.33 | 44.38 | 13.68 | 47.9
180 | 180 | 0.1 | 3 | 50 | 30 | 10 | [7 empty] | 79.7 | 18.4 | 54.8 | 6.3 | 1.1 | 36 | 0 | 1.379562 | 0.4927007 | 1.8 | 22.62 | 59.7 | 6.5 | 1.1 | 30 | 0 | 1.306533 | 0.3768844 | 2.7 | 26.32 | 81.7 | https://doi.org/10.1016/j.enconman.2018.12.009 | coal-biomass | 74
180 | 220 | 0.1 | 3 | 50 | 30 | 10 | [7 empty] | 79.7 | 18.4 | 54.8 | 6.3 | 1.1 | 36 | 0 | 1.379562 | 0.4927007 | 1.8 | 22.62 | 64.2 | 6.6 | 1.2 | 25.8 | 0 | 1.233645 | 0.3014019 | 2.2 | 28.16 | 70.8
180 | 250 | 0.1 | 3 | 50 | 30 | 10 | [7 empty] | 79.7 | 18.4 | 54.8 | 6.3 | 1.1 | 36 | 0 | 1.379562 | 0.4927007 | 1.8 | 22.62 | 71.2 | 6.8 | 1.4 | 19.1 | 0 | 1.146067 | 0.2011938 | 1.4 | 32.25 | 57.5
180 | 220 | 0.1 | 3 | 50 | 30 | 10 | [7 empty] | 82.5 | 14.1 | 52 | 6.7 | 3.6 | 31.5 | 2.9 | 1.546154 | 0.4543269 | 3.4 | 21.97 | 63.7 | 6.8 | 3.7 | 23.3 | 0 | 1.281005 | 0.2743328 | 2.5 | 28.35 | 63.9
180 | 250 | 0.1 | 3 | 50 | 30 | 10 | [7 empty] | 82.5 | 14.1 | 52 | 6.7 | 3.6 | 31.5 | 2.9 | 1.546154 | 0.4543269 | 3.4 | 21.97 | 66.7 | 7.9 | 3.7 | 16.9 | 0 | 1.421289 | 0.19003 | 4.9 | 29.7 | 54.9
180 | 220 | 0.1 | 3 | 50 | 30 | 10 | [7 empty] | 71.1 | 17.8 | 39.7 | 4.7 | 0.5 | 43.9 | 0.1 | 1.420655 | 0.8293451 | 11.2 | 13.87 | 50.1 | 4.5 | 1.6 | 31.5 | 0 | 1.077844 | 0.4715569 | 12.9 | 19.45 | 37.1
180 | 250 | 0.1 | 3 | 50 | 30 | 10 | [7 empty] | 71.1 | 17.8 | 39.7 | 4.7 | 0.5 | 43.9 | 0.1 | 1.420655 | 0.8293451 | 11.2 | 13.87 | 54 | 5 | 1.9 | 26.2 | 0 | 1.111111 | 0.3638889 | 12.3 | 20.69 | 26.7
40 | 150 | 0.1 | 10 | 300 | 100 | 10 | [6 empty] | 5.02 | 77.3 | 12.74 | 46.47 | 6.98 | 3.16 | 38.35 | 0.11 | 1.802453 | 0.6189477 | 4.94 | 20.34 | 48.15 | 6.65 | 2.19 | 42.68 | 0.08 | 1.657321 | 0.6647975 | 0.25 | 20.2 | 60.76 | https://doi.org/10.1016/j.biortech.2019.122653 | Defective coffee beans | 75
40 | 200 | 0.1 | 10 | 300 | 100 | 10 | [6 empty] | 5.02 | 77.3 | 12.74 | 46.47 | 6.98 | 3.16 | 38.35 | 0.11 | 1.802453 | 0.6189477 | 4.94 | 20.34 | 54.8 | 6.3 | 2.89 | 35.72 | 0.09 | 1.379562 | 0.4888686 | 0.2 | 22.82 | 46.53
40 | 250 | 0.1 | 10 | 300 | 100 | 10 | [6 empty] | 5.02 | 77.3 | 12.74 | 46.47 | 6.98 | 3.16 | 38.35 | 0.11 | 1.802453 | 0.6189477 | 4.94 | 20.34 | 68.36 | 6.4 | 3.22 | 21.87 | 0.08 | 1.123464 | 0.2399429 | 0.07 | 29.1 | 48.97
60 | 180 | 0.1 | 7 | 250 | 100 | 14.28571 | [7 empty] | 53.62 | 5.13 | 29.96 | 4.68 | 4.98 | 18.5 | 0.72 | 1.874499 | 0.4631175 | 41.16 | 13.19 | 23.48 | 3.57 | 2.28 | 9.92 | 0.4 | 1.824532 | 0.3168654 | 60.35 | 10.11 | 63 | https://doi.org/10.1016/j.biortech.2019.121347 | sewage sludge and food waste | 76
60 | 230 | 0.1 | 7 | 250 | 100 | 14.28571 | [7 empty] | 53.62 | 5.13 | 29.96 | 4.68 | 4.98 | 18.5 | 0.72 | 1.874499 | 0.4631175 | 41.16 | 13.19 | 22.68 | 3.15 | 1.81 | 6.12 | 0.33 | 1.666667 | 0.202381 | 65.9 | 9.62 | 58.9
60 | 280 | 0.1 | 7 | 250 | 100 | 14.28571 | [7 empty] | 53.62 | 5.13 | 29.96 | 4.68 | 4.98 | 18.5 | 0.72 | 1.874499 | 0.4631175 | 41.16 | 13.19 | 23.67 | 2.81 | 1.62 | 3.41 | 0.41 | 1.424588 | 0.1080482 | 68.08 | 9.81 | 58.1
60 | 180 | 0.1 | 7 | 250 | 100 | 14.28571 | [7 empty] | 83.31 | 15.55 | 49.64 | 7.47 | 3.21 | 33.49 | 0.05 | 1.805802 | 0.5059932 | 6.14 | 22.5 | 60.29 | 7.71 | 3.61 | 21.64 | 0.06 | 1.534583 | 0.2691989 | 6.7 | 27.71 | 30.89
60 | 230 | 0.1 | 7 | 250 | 100 | 14.28571 | [7 empty] | 83.31 | 15.55 | 49.64 | 7.47 | 3.21 | 33.49 | 0.05 | 1.805802 | 0.5059932 | 6.14 | 22.5 | 68.55 | 7.3 | 3.43 | 14.76 | 0 | 1.277899 | 0.161488 | 5.96 | 30.83 | 43.1
60 | 280 | 0.1 | 7 | 250 | 100 | 14.28571 | [7 empty] | 83.31 | 15.55 | 49.64 | 7.47 | 3.21 | 33.49 | 0.05 | 1.805802 | 0.5059932 | 6.14 | 22.5 | 71 | 6.9 | 3.94 | 11.78 | 0 | 1.166197 | 0.1244366 | 6.38 | 31.5 | 30.7
60 | 180 | 0.1 | 7 | 250 | 100 | 14.28571 | [7 empty] | 73 | 10.32 | 43.74 | 6.63 | 3.74 | 28.99 | 0.25 | 1.81893 | 0.497085 | 16.65 | 19.71 | 45.19 | 6.18 | 2.76 | 16.99 | 0.18 | 1.641071 | 0.2819761 | 28.7 | 20.68 | 42.85
60 | 230 | 0.1 | 7 | 250 | 100 | 14.28571 | [7 empty] | 73 | 10.32 | 43.74 | 6.63 | 3.74 | 28.99 | 0.25 | 1.81893 | 0.497085 | 16.65 | 19.71 | 51.28 | 5.8 | 3.1 | 12.11 | 0.07 | 1.357254 | 0.1771158 | 27.62 | 22.87 | 46.55
60 | 280 | 0.1 | 7 | 250 | 100 | 14.28571 | [7 empty] | 73 | 10.32 | 43.74 | 6.63 | 3.74 | 28.99 | 0.25 | 1.81893 | 0.497085 | 16.65 | 19.71 | 49.4 | 5.11 | 3.24 | 11.77 | 0.09 | 1.241296 | 0.1786943 | 30.41 | 21.37 | 34.25
60 | 180 | 0.1 | 7 | 250 | 100 | 14.28571 | [7 empty] | 67.47 | 8.84 | 39.8 | 6.08 | 4.1 | 26 | 0.39 | 1.833166 | 0.4899497 | 23.65 | 17.84 | 37.92 | 5.33 | 2.56 | 14.01 | 0.25 | 1.686709 | 0.2770965 | 39.92 | 17.22 | 48.45
60 | 230 | 0.1 | 7 | 250 | 100 | 14.28571 | [7 empty] | 67.47 | 8.84 | 39.8 | 6.08 | 4.1 | 26 | 0.39 | 1.833166 | 0.4899497 | 23.65 | 17.84 | 42.21 | 4.96 | 2.66 | 10.32 | 0.17 | 1.410092 | 0.1833689 | 39.68 | 18.65 | 50.47
60 | 280 | 0.1 | 7 | 250 | 100 | 14.28571 | [7 empty] | 67.47 | 8.84 | 39.8 | 6.08 | 4.1 | 26 | 0.39 | 1.833166 | 0.4899497 | 23.65 | 17.84 | 37.05 | 4.09 | 2.59 | 6.63 | 0.14 | 1.324696 | 0.1342105 | 49.49 | 16.01 | 38.89
60 | 180 | 0.1 | 7 | 250 | 100 | 14.28571 | [7 empty] | 61.93 | 7.36 | 35.86 | 5.52 | 4.45 | 23 | 0.52 | 1.847183 | 0.4810374 | 30.65 | 15.98 | 31.8 | 4.6 | 2.41 | 11.14 | 0.3 | 1.735849 | 0.2627358 | 49.75 | 14.32 | 54.44
60 | 230 | 0.1 | 7 | 250 | 100 | 14.28571 | [7 empty] | 61.93 | 7.36 | 35.86 | 5.52 | 4.45 | 23 | 0.52 | 1.847183 | 0.4810374 | 30.65 | 15.98 | 31.88 | 3.99 | 2.32 | 8.84 | 0.23 | 1.501882 | 0.2079674 | 52.74 | 13.8 | 62.79
60 | 280 | 0.1 | 7 | 250 | 100 | 14.28571 | [7 empty] | 61.93 | 7.36 | 35.86 | 5.52 | 4.45 | 23 | 0.52 | 1.847183 | 0.4810374 | 30.65 | 15.98 | 30.29 | 3.62 | 2.12 | 3.43 | 0.19 | 1.434137 | 0.08492902 | 60.35 | 13.21 | 48.19
120 | 200 | 0.1 | 30 | 1000 | 300 | 10 | [6 empty] | 7.22 | 76.58 | 16.04 | 50.6 | 5.62 | 0.12 | 43.49 | 0.01 | 1.332806 | 0.6446146 | 0.16 | 18.08 | 56.87 | 5.76 | 0.167 | 37.1 | 0 | 1.215404 | 0.4892738 | 0.1 | 21.63 | 71 | https://doi.org/10.1016/j.energy.2020.117717 | wood biomass | 77
240 | 200 | 0.1 | 30 | 1000 | 300 | 10 | [6 empty] | 7.22 | 76.58 | 16.04 | 50.6 | 5.62 | 0.12 | 43.49 | 0.01 | 1.332806 | 0.6446146 | 0.16 | 18.08 | 60.6 | 5.87 | 0.192 | 33.08 | 0 | 1.162376 | 0.4094059 | 0.26 | 21.81 | 73
240 | 200 | 0.1 | 30 | 1000 | 240 | 8 | [6 empty] | 7.22 | 76.58 | 16.04 | 50.6 | 5.62 | 0.12 | 43.49 | 0.01 | 1.332806 | 0.6446146 | 0.16 | 18.08 | 61.37 | 5.87 | 0.185 | 32.11 | 0 | 1.147792 | 0.3924149 | 0.47 | 21.51 | 70
240 | 200 | 0.1 | 30 | 1000 | 150 | 5 | [6 empty] | 7.22 | 76.58 | 16.04 | 50.6 | 5.62 | 0.12 | 43.49 | 0.01 | 1.332806 | 0.6446146 | 0.16 | 18.08 | 61.56 | 5.77 | 0.2 | 32.28 | 0 | 1.124756 | 0.3932749 | 0.19 | 22.44 | 70
240 | 180 | 0.1 | 30 | 1000 | 300 | 10 | [6 empty] | 7.22 | 76.58 | 16.04 | 50.6 | 5.62 | 0.12 | 43.49 | 0.01 | 1.332806 | 0.6446146 | 0.16 | 18.08 | 57.7 | 6.04 | 0.185 | 35.99 | 0 | 1.256153 | 0.4678076 | 0.09 | 20.92 | 75
240 | 220 | 0.1 | 30 | 1000 | 300 | 10 | [6 empty] | 7.22 | 76.58 | 16.04 | 50.6 | 5.62 | 0.12 | 43.49 | 0.01 | 1.332806 | 0.6446146 | 0.16 | 18.08 | 66.7 | 5.7 | 0.223 | 27.28 | 0 | 1.025487 | 0.3067466 | 0.1 | 23.89 | 58
120 | 250 | 0.1 | 35 | 500 | 350 | 10 | [6 empty] | 76.8 | 65.7 | 3.8 | 32.9 | 3 | 4 | 29.4 | 0.2 | 1.094225 | 0.6702128 | 30.5 | 13.2 | 34.4 | 3.6 | 1.8 | 12 | 0.7 | 1.255814 | 0.2616279 | 47.7 | 13.89 | 51 | https://doi.org/10.1016/j.biortech.2021.126395 | food waste | 78
120 | 250 | 0.1 | 35 | 500 | 350 | 10 | [6 empty] | 35 | 74.1 | 13.3 | 39.4 | 5.3 | 10 | 41.3 | 0.5 | 1.614213 | 0.7861675 | 12.6 | 16.7 | 54.5 | 5.2 | 0.8 | 18.9 | 0.6 | 1.144954 | 0.2600917 | 20 | 20.73 | 47
60 | 200 | 3 | 100 | 1000 | 600 | 6 | [9 empty] | 39.5 | 7.3 | 5.7 | 47.7 | 0.3 | 2.217722 | 0.9056962 | 6.4 | 15.1 | 62.7 | 7.2 | 4.3 | 24.8 | 0.3 | 1.37799 | 0.2966507 | 4.5 | 20.8 | 7.6 | https://doi.org/10.1016/j.wasman.2019.04.005 | food waste and coal | 79
60 | 250 | 3 | 100 | 1000 | 600 | 6 | [9 empty] | 39.5 | 7.3 | 5.7 | 47.7 | 0.3 | 2.217722 | 0.9056962 | 6.4 | 15.1 | 68 | 7 | 4.4 | 20 | 0.3 | 1.235294 | 0.2205882 | 3.1 | 28.8 | 6.7
60 | 300 | 3 | 100 | 1000 | 600 | 6 | [9 empty] | 39.5 | 7.3 | 5.7 | 47.7 | 0.3 | 2.217722 | 0.9056962 | 6.4 | 15.1 | 73.4 | 7 | 5.1 | 17.1 | 0.3 | 1.144414 | 0.1747275 | 2.2 | 31.1 | 5.6
60 | 200 | 3 | 100 | 1000 | 600 | 6 | [9 empty] | 74 | 5.5 | 1.1 | 19.1 | 0.3 | 0.8918919 | 0.1935811 | 7.4 | 28.8 | 84.2 | 2.4 | 1.5 | 11.5 | 0.3 | 0.3420428 | 0.1024347 | 6.6 | 29.2 | 96
60 | 250 | 3 | 100 | 1000 | 600 | 6 | [9 empty] | 74 | 5.5 | 1.1 | 19.1 | 0.3 | 0.8918919 | 0.1935811 | 7.4 | 28.8 | 85.9 | 2.5 | 1.2 | 10 | 0.3 | 0.3492433 | 0.08731083 | 6.8 | 30.1 | 94.2
60 | 300 | 3 | 100 | 1000 | 600 | 6 | [9 empty] | 74 | 5.5 | 1.1 | 19.1 | 0.3 | 0.8918919 | 0.1935811 | 7.4 | 28.8 | 87.4 | 2.7 | 1.7 | 7.8 | 0.3 | 0.3707094 | 0.06693364 | 5.5 | 31.4 | 92.3
60 | 200 | 3 | 100 | 1000 | 600 | 6 | [9 empty] | 56.75 | 6.4 | 3.4 | 33.4 | 0.3 | 1.353304 | 0.4414097 | 6.9 | 21.95 | 65.4 | 5.6 | 4.5 | 24.1 | 0.3 | 1.027523 | 0.2763761 | 4.3 | 25.3 | 79.5
60 | 250 | 3 | 100 | 1000 | 600 | 6 | [9 empty] | 56.75 | 6.4 | 3.4 | 33.4 | 0.3 | 1.353304 | 0.4414097 | 6.9 | 21.95 | 70.3 | 4.9 | 0.8 | 23.6 | 0.3 | 0.8364154 | 0.2517781 | 4.5 | 26 | 74.1
60 | 300 | 3 | 100 | 1000 | 600 | 6 | [9 empty] | 56.75 | 6.4 | 3.4 | 33.4 | 0.3 | 1.353304 | 0.4414097 | 6.9 | 21.95 | 81.2 | 3.1 | 0.9 | 14.4 | 0.3 | 0.4581281 | 0.1330049 | 3.4 | 28.6 | 71.1
120 | 160 | 0.1 | 4 | 50 | 40 | 10 | [7 empty] | 84.5 | 6.98 | 44.2 | 5.38 | 0.6 | 49.8 | 0 | 1.460633 | 0.8450226 | 8.3 | 15.37 | 45.1 | 5.18 | 0.5 | 49.2 | 0 | 1.378271 | 0.8181818 | 5.11 | 15.72 | 78.5 | https://doi.org/10.1016/j.wasman.2019.04.056 | yard waste | 80
120 | 180 | 0.1 | 4 | 50 | 40 | 10 | [7 empty] | 84.5 | 6.98 | 44.2 | 5.38 | 0.6 | 49.8 | 0 | 1.460633 | 0.8450226 | 8.3 | 15.37 | 48.2 | 5.23 | 0.4 | 44.14 | 0 | 1.302075 | 0.6868257 | 5.32 | 17.83 | 75.2
120 | 200 | 0.1 | 4 | 50 | 40 | 10 | [7 empty] | 84.5 | 6.98 | 44.2 | 5.38 | 0.6 | 49.8 | 0 | 1.460633 | 0.8450226 | 8.3 | 15.37 | 50.39 | 5.13 | 0.4 | 43.02 | 0 | 1.221671 | 0.6403056 | 6.06 | 19.6 | 61.8
240 | 200 | 0.1 | 4 | 50 | 40 | 10 | [7 empty] | 84.5 | 6.98 | 44.2 | 5.38 | 0.6 | 49.8 | 0 | 1.460633 | 0.8450226 | 8.3 | 15.37 | 53.09 | 5.11 | 0.3 | 41.08 | 0 | 1.15502 | 0.5803353 | 6.11 | 19.63 | 56.3
480 | 200 | 0.1 | 4 | 50 | 40 | 10 | [7 empty] | 84.5 | 6.98 | 44.2 | 5.38 | 0.6 | 49.8 | 0 | 1.460633 | 0.8450226 | 8.3 | 15.37 | 56.09 | 5.06 | 0.2 | 37.68 | 0 | 1.082546 | 0.5038331 | 6.62 | 20.16 | 51.5
720 | 200 | 0.1 | 4 | 50 | 40 | 10 | [7 empty] | 84.5 | 6.98 | 44.2 | 5.38 | 0.6 | 49.8 | 0 | 1.460633 | 0.8450226 | 8.3 | 15.37 | 59.99 | 5.14 | 0.2 | 32.7 | 0 | 1.028171 | 0.4088181 | 7.74 | 23.33 | 50.5
1440 | 200 | 0.1 | 4 | 50 | 40 | 10 | [7 empty] | 84.5 | 6.98 | 44.2 | 5.38 | 0.6 | 49.8 | 0 | 1.460633 | 0.8450226 | 8.3 | 15.37 | 60 | 5.19 | 0.1 | 32.48 | 0 | 1.038 | 0.406 | 8.96 | 24.59 | 45.6
60 | 160 | 0.1 | 30 | 200 | 150 | 5 | [7 empty] | 84.59 |  | 43.79 | 6.38 | 9.58 | 24.64 | 0 | 1.748344 | 0.4220142 | 15.4 | 19.79 | 44.56 | 6.51 | 7.78 | 24.77 | 0 | 1.753142 | 0.4169098 | 16.38 | 19.93 | 62.11 | https://doi.org/10.1016/j.apenergy.2018.07.088 | granular sludge | 81
60 | 200 | 0.1 | 30 | 200 | 150 | 5 | [7 empty] | 84.59 |  | 43.79 | 6.38 | 9.58 | 24.64 | 0 | 1.748344 | 0.4220142 | 15.4 | 19.79 | 46.16 | 6.55 | 6.99 | 18.46 | 0 | 1.702773 | 0.299935 | 21.84 | 21.65 | 43.15
60 | 240 | 0.1 | 30 | 200 | 150 | 5 | [7 empty] | 84.59 |  | 43.79 | 6.38 | 9.58 | 24.64 | 0 | 1.748344 | 0.4220142 | 15.4 | 19.79 | 49.81 | 6.55 | 5.49 | 12.1 | 0 | 1.577996 | 0.1821923 | 26.05 | 24.01 | 32.42
60 | 200 | 0.1 | 60 | 2000 | 640 | 10.66667 | [6 empty] | 70 | 93.6 | 2.4 | 46.6 | 7.3 | 2.2 | 39.9 | 0 | 1.879828 | 0.6421674 | 4 | 18.2 | 58.4 | 6.4 | 2.8 | 29.7 | 0 | 1.315068 | 0.3814212 | 2.7 | 22.7 | 50 | https://doi.org/10.1016/j.biortech.2021.125972 | segregated HWW | 82
180 | 200 | 0.1 | 60 | 2000 | 640 | 10.66667 | [6 empty] | 70 | 93.6 | 2.4 | 46.6 | 7.3 | 2.2 | 39.9 | 0 | 1.879828 | 0.6421674 | 4 | 18.2 | 55.2 | 6.5 | 3.2 | 28.9 | 0 | 1.413043 | 0.392663 | 6.2 | 22.4 | 47.8
300 | 200 | 0.1 | 60 | 2000 | 640 | 10.66667 | [6 empty] | 70 | 93.6 | 2.4 | 46.6 | 7.3 | 2.2 | 39.9 | 0 | 1.879828 | 0.6421674 | 4 | 18.2 | 58.4 | 6.1 | 2.6 | 27.4 | 0 | 1.253425 | 0.3518836 | 5.5 | 22.5 | 53.7
480 | 200 | 0.1 | 60 | 2000 | 640 | 10.66667 | [6 empty] | 70 | 93.6 | 2.4 | 46.6 | 7.3 | 2.2 | 39.9 | 0 | 1.879828 | 0.6421674 | 4 | 18.2 | 63.5 | 7.2 | 2.6 | 20.7 | 0 | 1.36063 | 0.2444882 | 6 | 22.6 | 48.5
60 | 180 | 0.1 | 15 | 250 | 75 | 5 | [7 empty] | 81.39 | 13.53 | 46.2 | 6.56 | 0.22 | 41.95 | 0 | 1.703896 | 0.6810065 | 5.07 | 19.08 | 51.77 | 6.24 | 0.24 | 36.41 | 0 | 1.446398 | 0.5274773 | 5.35 | 21.16 | 63 | https://doi.org/10.1016/j.biortech.2017.10.096 | sweet potato waste | 83
60 | 200 | 0.1 | 15 | 250 | 75 | 5 | [7 empty] | 81.39 | 13.53 | 46.2 | 6.56 | 0.22 | 41.95 | 0 | 1.703896 | 0.6810065 | 5.07 | 19.08 | 53.99 | 6.05 | 0.23 | 34.21 | 0 | 1.344693 | 0.4752269 | 5.52 | 21.93 | 63.79
60 | 220 | 0.1 | 15 | 250 | 75 | 5 | [7 empty] | 81.39 | 13.53 | 46.2 | 6.56 | 0.22 | 41.95 | 0 | 1.703896 | 0.6810065 | 5.07 | 19.08 | 57.45 | 5.84 | 0.25 | 30.18 | 0 | 1.219843 | 0.3939948 | 6.28 | 23.27 | 61.79
60 | 240 | 0.1 | 15 | 250 | 75 | 5 | [7 empty] | 81.39 | 13.53 | 46.2 | 6.56 | 0.22 | 41.95 | 0 | 1.703896 | 0.6810065 | 5.07 | 19.08 | 62.17 | 5.45 | 0.29 | 24.69 | 0 | 1.051954 | 0.2978527 | 7.4 | 24.97 | 56.06
60 | 260 | 0.1 | 15 | 250 | 75 | 5 | [7 empty] | 81.39 | 13.53 | 46.2 | 6.56 | 0.22 | 41.95 | 0 | 1.703896 | 0.6810065 | 5.07 | 19.08 | 64.92 | 5.37 | 0.34 | 21.77 | 0 | 0.9926063 | 0.2515018 | 7.6 | 26.11 | 51.79
60 | 280 | 0.1 | 15 | 250 | 75 | 5 | [7 empty] | 81.39 | 13.53 | 46.2 | 6.56 | 0.22 | 41.95 | 0 | 1.703896 | 0.6810065 | 5.07 | 19.08 | 65.28 | 5.32 | 0.35 | 21.9 | 0 | 0.9779412 | 0.2516085 | 7.15 | 26.17 | 50.35
60 | 300 | 0.1 | 15 | 250 | 75 | 5 | [7 empty] | 81.39 | 13.53 | 46.2 | 6.56 | 0.22 | 41.95 | 0 | 1.703896 | 0.6810065 | 5.07 | 19.08 | 67.13 | 5.24 | 0.37 | 19.54 | 0 | 0.93669 | 0.2183078 | 7.74 | 26.93 | 48.25
120 | 240 | 0.1 | 15 | 250 | 75 | 5 | [7 empty] | 81.39 | 13.53 | 46.2 | 6.56 | 0.22 | 41.95 | 0 | 1.703896 | 0.6810065 | 5.07 | 19.08 | 63.55 | 5.37 | 0.3 | 23.43 | 0 | 1.014005 | 0.2765146 | 7.35 | 25.47 | 53.33
90 | 240 | 0.1 | 15 | 250 | 75 | 5 | [7 empty] | 81.39 | 13.53 | 46.2 | 6.56 | 0.22 | 41.95 | 0 | 1.703896 | 0.6810065 | 5.07 | 19.08 | 64.44 | 5.46 | 0.31 | 22.03 | 0 | 1.01676 | 0.2564013 | 7.76 | 26.02 | 54.35
30 | 240 | 0.1 | 15 | 250 | 75 | 5 | [7 empty] | 81.39 | 13.53 | 46.2 | 6.56 | 0.22 | 41.95 | 0 | 1.703896 | 0.6810065 | 5.07 | 19.08 | 59.83 | 5.62 | 0.28 | 27.03 | 0 | 1.127194 | 0.338835 | 7.25 | 24.13 | 57.03
0 | 240 | 0.1 | 15 | 250 | 75 | 5 | [7 empty] | 81.39 | 13.53 | 46.2 | 6.56 | 0.22 | 41.95 | 0 | 1.703896 | 0.6810065 | 5.07 | 19.08 | 53.71 | 5.85 | 0.22 | 33.39 | 0 | 1.307019 | 0.466254 | 6.83 | 21.65 | 60.53
60 | 180 | 0.1 | 10 | 500 | 200 | 20 | [6 empty] | 69 | 62.8 | 4.1 | 44.3 | 5.7 | 4.2 | 42.8 | 0.3 | 1.544018 | 0.724605 | 9.8 | 15.4732 | 50.94 | 7.74 | 0.24 | 41.08 | 0 | 1.823322 | 0.6048292 | 11.86 | 19.47 | 81.3 | https://doi.org/10.1016/j.biortech.2018.07.059 | waste-woody | 84
60 | 180 | 0.1 | 10 | 500 | 250 | 25 | [6 empty] | 69 | 62.8 | 4.1 | 44.3 | 5.7 | 4.2 | 42.8 | 0.3 | 1.544018 | 0.724605 | 9.8 | 15.4732 | 51.25 | 8.69 | 0.55 | 39.51 | 0 | 2.034732 | 0.5781951 | 11.97 | 21.04 | 65.3
60 | 180 | 0.1 | 10 | 500 | 300 | 30 | [6 empty] | 69 | 62.8 | 4.1 | 44.3 | 5.7 | 4.2 | 42.8 | 0.3 | 1.544018 | 0.724605 | 9.8 | 15.4732 | 53.16 | 6.56 | 0.92 | 39.36 | 0 | 1.480813 | 0.5553047 | 10.22 | 19.07 | 55.6
60 | 180 | 0.1 | 10 | 500 | 350 | 35 | [6 empty] | 69 | 62.8 | 4.1 | 44.3 | 5.7 | 4.2 | 42.8 | 0.3 | 1.544018 | 0.724605 | 9.8 | 15.4732 | 56.58 | 7.17 | 1.66 | 34.59 | 0 | 1.520679 | 0.4585101 | 10.03 | 21.84 | 46.9
60 | 180 | 0.1 | 10 | 500 | 400 | 40 | [6 empty] | 69 | 62.8 | 4.1 | 44.3 | 5.7 | 4.2 | 42.8 | 0.3 | 1.544018 | 0.724605 | 9.8 | 15.4732 | 61.29 | 8.31 | 2.66 | 27.74 | 0 | 1.627019 | 0.3394518 | 9.09 | 26.09 | 42.3
60 | 220 | 0.1 | 10 | 500 | 200 | 20 | [6 empty] | 69 | 62.8 | 4.1 | 44.3 | 5.7 | 4.2 | 42.8 | 0.3 | 1.544018 | 0.724605 | 9.8 | 15.4732 | 53.37 | 8.27 | 0.19 | 38.17 | 0 | 1.859472 | 0.5363969 | 10.12 | 21.47 | 61.5
60 | 220 | 0.1 | 10 | 500 | 250 | 25 | [6 empty] | 69 | 62.8 | 4.1 | 44.3 | 5.7 | 4.2 | 42.8 | 0.3 | 1.544018 | 0.724605 | 9.8 | 15.4732 | 56.01 | 8.17 | 0.67 | 35.15 | 0 | 1.750402 | 0.4706749 | 10.22 | 22.79 | 59.2
60 | 220 | 0.1 | 10 | 500 | 300 | 30 | [6 empty] | 69 | 62.8 | 4.1 | 44.3 | 5.7 | 4.2 | 42.8 | 0.3 | 1.544018 | 0.724605 | 9.8 | 15.4732 | 60.92 | 6.08 | 1.42 | 31.58 | 0 | 1.197636 | 0.3887886 | 9.32 | 22.51 | 53.7
60 | 220 | 0.1 | 10 | 500 | 350 | 35 | [6 empty] | 69 | 62.8 | 4.1 | 44.3 | 5.7 | 4.2 | 42.8 | 0.3 | 1.544018 | 0.724605 | 9.8 | 15.4732 | 62.51 | 6.36 | 2.16 | 28.97 | 0 | 1.220925 | 0.3475844 | 6.57 | 23.86 | 52.4
60 | 220 | 0.1 | 10 | 500 | 400 | 40 | [6 empty] | 69 | 62.8 | 4.1 | 44.3 | 5.7 | 4.2 | 42.8 | 0.3 | 1.544018 | 0.724605 | 9.8 | 15.4732 | 67.02 | 6.92 | 2.83 | 23.23 | 0 | 1.239033 | 0.2599597 | 6.67 | 27.12 | 40.2
60 | 260 | 0.1 | 10 | 500 | 200 | 20 | [6 empty] | 69 | 62.8 | 4.1 | 44.3 | 5.7 | 4.2 | 42.8 | 0.3 | 1.544018 | 0.724605 | 9.8 | 15.4732 | 67.75 | 7.24 | 0.07 | 24.94 | 0 | 1.282362 | 0.2760886 | 9.14 | 27.46 | 44.7
60 | 260 | 0.1 | 10 | 500 | 250 | 25 | [6 empty] | 69 | 62.8 | 4.1 | 44.3 | 5.7 | 4.2 | 42.8 | 0.3 | 1.544018 | 0.724605 | 9.8 | 15.4732 | 67.62 | 7.5 | 1.12 | 23.76 | 0 | 1.330967 | 0.2635315 | 8.93 | 27.95 | 42.5
60 | 260 | 0.1 | 10 | 500 | 300 | 30 | [6 empty] | 69 | 62.8 | 4.1 | 44.3 | 5.7 | 4.2 | 42.8 | 0.3 | 1.544018 | 0.724605 | 9.8 | 15.4732 | 68.63 | 6.3 | 1.37 | 23.7 | 0 | 1.101559 | 0.2589975 | 6.72 | 26.81 | 43.7
60 | 260 | 0.1 | 10 | 500 | 350 | 35 | [6 empty] | 69 | 62.8 | 4.1 | 44.3 | 5.7 | 4.2 | 42.8 | 0.3 | 1.544018 | 0.724605 | 9.8 | 15.4732 | 69.86 | 6.37 | 2.6 | 21.17 | 0 | 1.094188 | 0.227276 | 7.67 | 27.78 | 42.2
60 | 260 | 0.1 | 10 | 500 | 400 | 40 | [6 empty] | 69 | 62.8 | 4.1 | 44.3 | 5.7 | 4.2 | 42.8 | 0.3 | 1.544018 | 0.724605 | 9.8 | 15.4732 | 71.81 | 7.01 | 3.13 | 18.05 | 0 | 1.171425 | 0.1885183 | 7.39 | 29.79 | 38.5
60 | 200 | 0.1 | 20 | 250 | 200 | 10 | [7 empty] | 80.02 | 17.58 | 47.11 | 6.71 | 0.22 | 43.5 | 0 | 1.709191 | 0.6925281 | 2.4 | 20.56 | 52.12 | 6.3 | 0.18 | 39.9 | 0 | 1.450499 | 0.5741558 | 1.8 | 22.1 | 58.6 | https://doi.org/10.1016/j.biortech.2017.09.098 | wastes with bamboo | 85
60 | 230 | 0.1 | 20 | 250 | 200 | 10 | [7 empty] | 80.02 | 17.58 | 47.11 | 6.71 | 0.22 | 43.5 | 0 | 1.709191 | 0.6925281 | 2.4 | 20.56 | 58.08 | 6.11 | 0.25 | 33.23 | 0 | 1.262397 | 0.4291064 | 2.3 | 24.89 | 50.6
60 | 260 | 0.1 | 20 | 250 | 200 | 10 | [7 empty] | 80.02 | 17.58 | 47.11 | 6.71 | 0.22 | 43.5 | 0 | 1.709191 | 0.6925281 | 2.4 | 20.56 | 67.51 | 5.56 | 0.35 | 22.41 | 0 | 0.988298 | 0.2489631 | 4.1 | 29.47 | 38.1
60 | 200 | 0.1 | 20 | 250 | 200 | 10 | [7 empty] | 95.9 | 4.1 | 37.63 | 5.21 | 5.3 | 20.8 | 0.21 | 1.66144 | 0.4145628 | 1 | 22.96 | 39.07 | 5.23 | 0 | 12.91 | 0.18 | 1.606348 | 0.2478244 | 0.09 | 17.43 | 96.1
60 | 230 | 0.1 | 20 | 250 | 200 | 10 | [7 empty] | 95.9 | 4.1 | 37.63 | 5.21 | 5.3 | 20.8 | 0.21 | 1.66144 | 0.4145628 | 1 | 22.96 | 57.04 | 5.73 | 0 | 7.52 | 0.17 | 1.20547 | 0.09887798 | 0.11 | 25.31 | 65.1
60 | 260 | 0.1 | 20 | 250 | 200 | 10 | [7 empty] | 95.9 | 4.1 | 37.63 | 5.21 | 5.3 | 20.8 | 0.21 | 1.66144 | 0.4145628 | 1 | 22.96 | 82.54 | 7.03 | 0 | 6.65 | 0.03 | 1.02205 | 0.06042525 | 0.75 | 36.87 | 43.9
60 | 200 | 0.1 | 20 | 250 | 200 | 10 | [7 empty] | 87.96 | 10.84 | 42.37 | 5.9 | 2.76 | 32.15 | 0.1 | 1.670994 | 0.5690937 | 1.7 | 21.76 | 45.36 | 5.74 | 0.08 | 23.72 | 0.1 | 1.518519 | 0.3921958 | 0 | 19.53 | 71.8
60 | 230 | 0.1 | 20 | 250 | 200 | 10 | [7 empty] | 87.96 | 10.84 | 42.37 | 5.9 | 2.76 | 32.15 | 0.1 | 1.670994 | 0.5690937 | 1.7 | 21.76 | 55.73 | 5.31 | 0.15 | 15.16 | 0.09 | 1.14337 | 0.2040194 | 0.66 | 23.98 | 58.5
60 | 260 | 0.1 | 20 | 250 | 200 | 10 | [7 empty] | 87.96 | 10.84 | 42.37 | 5.9 | 2.76 | 32.15 | 0.1 | 1.670994 | 0.5690937 | 1.7 | 21.76 | 71 | 5.92 | 0.17 | 13.68 | 0.04 | 1.000563 | 0.144507 | 4.78 | 32.19 | 41.2
30 | 180 | 0.1 | 50 | 1000 | 500 | 10 | [7 empty] | 73 | 6.9 | 48.3 | 8.1 | 2.2 | 25.2 | 0.1 | 2.012422 | 0.3913043 | 20.1 | 23.394 | 53.7 | 8.5 | 1.1 | 16.2 | 0.2 | 1.899441 | 0.226257 | 21.4 | 27.3969 | 86.1 | https://doi.org/10.1016/j.jenvman.2019.06.067 | waste | 86
30 | 200 | 0.1 | 50 | 1000 | 500 | 10 | [7 empty] | 73 | 6.9 | 48.3 | 8.1 | 2.2 | 25.2 | 0.1 | 2.012422 | 0.3913043 | 20.1 | 23.394 | 54.5 | 8.6 | 1.1 | 15 | 0.1 | 1.893578 | 0.206422 | 21.5 | 28.0243 | 82.9
30 | 220 | 0.1 | 50 | 1000 | 500 | 10 | [7 empty] | 73 | 6.9 | 48.3 | 8.1 | 2.2 | 25.2 | 0.1 | 2.012422 | 0.3913043 | 20.1 | 23.394 | 52.7 | 8.1 | 1.2 | 15.9 | 0.1 | 1.844402 | 0.2262808 | 22.2 | 26.54125 | 78
30 | 240 | 0.1 | 50 | 1000 | 500 | 10 | [7 empty] | 73 | 6.9 | 48.3 | 8.1 | 2.2 | 25.2 | 0.1 | 2.012422 | 0.3913043 | 20.1 | 23.394 | 51.8 | 7.8 | 1.2 | 17 | 0.1 | 1.80695 | 0.246139 | 22.4 | 25.6123 | 77.7
30 | 260 | 0.1 | 50 | 1000 | 500 | 10 | [7 empty] | 73 | 6.9 | 48.3 | 8.1 | 2.2 | 25.2 | 0.1 | 2.012422 | 0.3913043 | 20.1 | 23.394 | 51.7 | 7.8 | 1.4 | 17.2 | 0.2 | 1.810445 | 0.2495164 | 23.1 | 25.5428 | 74.8
30 | 280 | 0.1 | 50 | 1000 | 500 | 10 | [7 empty] | 73 | 6.9 | 48.3 | 8.1 | 2.2 | 25.2 | 0.1 | 2.012422 | 0.3913043 | 20.1 | 23.394 | 50.4 | 7.5 | 1.2 | 17.4 | 0.2 | 1.785714 | 0.2589286 | 24.1 | 24.6393 | 72.5
30 | 300 | 0.1 | 50 | 1000 | 500 | 10 | [7 empty] | 73 | 6.9 | 48.3 | 8.1 | 2.2 | 25.2 | 0.1 | 2.012422 | 0.3913043 | 20.1 | 23.394 | 50.4 | 7.5 | 1.3 | 17.9 | 0.3 | 1.785714 | 0.266369 | 25.3 | 24.55005 | 70.7
30 | 180 | 0.1 | 6 | 50 | 30 | 5 | [7 empty] | 70.62 | 14.23 | 39.68 | 4.7 | 0.48 | 39.98 | 0 | 1.421371 | 0.7556704 | 15.15 | 13.87 | 44.82 | 4.91 | 0.75 | 37.11 | 0 | 1.314592 | 0.6209839 | 12.42 | 16.8 | 80 | https://doi.org/10.1016/j.biortech.2017.09.072 | Opuntia ficus-indica | 87
60 | 180 | 0.1 | 6 | 50 | 30 | 5 | [7 empty] | 70.62 | 14.23 | 39.68 | 4.7 | 0.48 | 39.98 | 0 | 1.421371 | 0.7556704 | 15.15 | 13.87 | 49.38 | 4.71 | 0.72 | 31.07 | 0 | 1.144593 | 0.4719016 | 14.12 | 17.31 | 81
180 | 180 | 0.1 | 6 | 50 | 30 | 5 | [7 empty] | 70.62 | 14.23 | 39.68 | 4.7 | 0.48 | 39.98 | 0 | 1.421371 | 0.7556704 | 15.15 | 13.87 | 50.23 | 4.63 | 0.77 | 27.74 | 0 | 1.106112 | 0.4141947 | 14.61 | 17.93 | 83
30 | 220 | 0.1 | 6 | 50 | 30 | 5 | [7 empty] | 70.62 | 14.23 | 39.68 | 4.7 | 0.48 | 39.98 | 0 | 1.421371 | 0.7556704 | 15.15 | 13.87 | 46.2 | 4.59 | 0.8 | 35.24 | 0 | 1.192208 | 0.5720779 | 13.17 | 18.82 | 84
60 | 220 | 0.1 | 6 | 50 | 30 | 5 | [7 empty] | 70.62 | 14.23 | 39.68 | 4.7 | 0.48 | 39.98 | 0 | 1.421371 | 0.7556704 | 15.15 | 13.87 | 51.29 | 4.72 | 0.84 | 27.98 | 0 | 1.104309 | 0.4091441 | 15.17 | 18.93 | 81
180 | 220 | 0.1 | 6 | 50 | 30 | 5 | [7 empty] | 70.62 | 14.23 | 39.68 | 4.7 | 0.48 | 39.98 | 0 | 1.421371 | 0.7556704 | 15.15 | 13.87 | 50.32 | 4.9 | 0.77 | 29.05 | 0 | 1.168521 | 0.4329789 | 14.96 | 19.48 | 83
30 | 250 | 0.1 | 6 | 50 | 30 | 5 | [7 empty] | 70.62 | 14.23 | 39.68 | 4.7 | 0.48 | 39.98 | 0 | 1.421371 | 0.7556704 | 15.15 | 13.87 | 47.47 | 4.61 | 0.77 | 33.11 | 0 | 1.165368 | 0.5231199 | 14.04 | 20.34 | 78
60 | 250 | 0.1 | 6 | 50 | 30 | 5 | [7 empty] | 70.62 | 14.23 | 39.68 | 4.7 | 0.48 | 39.98 | 0 | 1.421371 | 0.7556704 | 15.15 | 13.87 | 52.86 | 4.81 | 0.89 | 27.25 | 0 | 1.091941 | 0.3866345 | 14.19 | 21.03 | 80
180 | 250 | 0.1 | 6 | 50 | 30 | 5 | [7 empty] | 70.62 | 14.23 | 39.68 | 4.7 | 0.48 | 39.98 | 0 | 1.421371 | 0.7556704 | 15.15 | 13.87 | 50.48 | 4.83 | 0.81 | 28.94 | 0 | 1.148177 | 0.4299723 | 14.95 | 22.39 | 83
30 | 250 | 0.1 | 6 | 50 | 20 | 3.333333 | [7 empty] | 70.62 | 14.23 | 39.68 | 4.7 | 0.48 | 39.98 | 0 | 1.421371 | 0.7556704 | 15.15 | 13.87 | 49.02 | 4.62 | 0.87 | 28.29 | 0 | 1.130967 | 0.4328335 | 16.43 | 20.12 | 92
60 | 250 | 0.1 | 6 | 50 | 20 | 3.333333 | [7 empty] | 70.62 | 14.23 | 39.68 | 4.7 | 0.48 | 39.98 | 0 | 1.421371 | 0.7556704 | 15.15 | 13.87 | 52.53 | 4.65 | 1.03 | 23.99 | 0 | 1.06225 | 0.3425186 | 16.41 | 20.9 | 92
180 | 250 | 0.1 | 6 | 50 | 20 | 3.333333 | [7 empty] | 70.62 | 14.23 | 39.68 | 4.7 | 0.48 | 39.98 | 0 | 1.421371 | 0.7556704 | 15.15 | 13.87 | 50.91 | 4.7 | 0.97 | 26.23 | 0 | 1.107837 | 0.3864172 | 15.27 | 21.07 | 92
30 | 250 | 0.1 | 2.8 | 50 | 20 | 7.142857 | [7 empty] | 70.62 | 14.23 | 39.68 | 4.7 | 0.48 | 39.98 | 0 | 1.421371 | 0.7556704 | 15.15 | 13.87 | 50.52 | 4.83 | 0.78 | 29.55 | 0 | 1.147268 | 0.4386876 | 14.32 | 20.76 | 79
60 | 250 | 0.1 | 2.8 | 50 | 20 | 7.142857 | [7 empty] | 70.62 | 14.23 | 39.68 | 4.7 | 0.48 | 39.98 | 0 | 1.421371 | 0.7556704 | 15.15 | 13.87 | 51.08 | 4.88 | 0.84 | 29.07 | 0 | 1.146437 | 0.4268305 | 14.13 | 20.96 | 72
180 | 250 | 0.1 | 2.8 | 50 | 20 | 7.142857 | [7 empty] | 70.62 | 14.23 | 39.68 | 4.7 | 0.48 | 39.98 | 0 | 1.421371 | 0.7556704 | 15.15 | 13.87 | 53.08 | 4.77 | 0.95 | 27.35 | 0 | 1.078372 | 0.386445 | 13.84 | 22.31 | 73
30 | 250 | 0.1 | 2.8 | 50 | 34 | 12.14286 | [7 empty] | 70.62 | 14.23 | 39.68 | 4.7 | 0.48 | 39.98 | 0 | 1.421371 | 0.7556704 | 15.15 | 13.87 | 49.64 | 4.88 | 0.75 | 31.69 | 0 | 1.179694 | 0.4787973 | 13.04 | 19.17 | 64
60 | 250 | 0.1 | 2.8 | 50 | 34 | 12.14286 | [7 empty] | 70.62 | 14.23 | 39.68 | 4.7 | 0.48 | 39.98 | 0 | 1.421371 | 0.7556704 | 15.15 | 13.87 | 53.95 | 4.74 | 0.91 | 26.28 | 0 | 1.05431 | 0.3653383 | 14.13 | 19.53 | 63
180 | 250 | 0.1 | 2.8 | 50 | 34 | 12.14286 | [7 empty] | 70.62 | 14.23 | 39.68 | 4.7 | 0.48 | 39.98 | 0 | 1.421371 | 0.7556704 | 15.15 | 13.87 | 52.77 | 4.69 | 1.03 | 26.81 | 0 | 1.066515 | 0.3810404 | 14.69 | 20.82 | 63
30 | 220 | 2 | 10 | 500 | 150 | 15 | [6 empty] | 4.22 | 79.72 | 15.11 | 53 | 5.6 | 1.5 | 39.62 | 0 | 1.267925 | 0.5606604 | 0.95 | 19.87 | 59.58 | 5.46 | 1.57 | 29.74 | 0 | 1.099698 | 0.3743706 | 0.66 | 24.27 | 64.01 | https://doi.org/10.1016/j.apenergy.2019.02.050 | sawdust | 88
30 | 240 | 3.17 | 10 | 500 | 150 | 15 | [6 empty] | 4.22 | 79.72 | 15.11 | 53 | 5.6 | 1.5 | 39.62 | 0 | 1.267925 | 0.5606604 | 0.95 | 19.87 | 71.91 | 5.2 | 1.59 | 17.97 | 0 | 0.8677514 | 0.1874218 | 0.96 | 29.67 | 53.18
30 | 260 | 4.53 | 10 | 500 | 150 | 15 | [6 empty] | 4.22 | 79.72 | 15.11 | 53 | 5.6 | 1.5 | 39.62 | 0 | 1.267925 | 0.5606604 | 0.95 | 19.87 | 73.41 | 4.52 | 1.61 | 18.62 | 0 | 0.7388639 | 0.1902329 | 0.58 | 29.42 | 49.1
30 | 260 | 4.53 | 10 | 500 | 150 | 15 | [6 empty] | 4.22 | 79.72 | 15.11 | 53 | 5.6 | 1.5 | 39.62 | 0 | 1.267925 | 0.5606604 | 0.95 | 19.87 | 72.96 | 4.8 | 1.62 | 19.58 | 0 | 0.7894737 | 0.2012747 | 0.18 | 29.48 | 49.07
30 | 260 | 4.51 | 10 | 500 | 150 | 15 | [6 empty] | 4.22 | 79.72 | 15.11 | 53 | 5.6 | 1.5 | 39.62 | 0 | 1.267925 | 0.5606604 | 0.95 | 19.87 | 72.44 | 5.21 | 1.66 | 19.35 | 0 | 0.8630591 | 0.2003382 | 0.58 | 29.78 | 50.03
60 | 260 | 4.53 | 10 | 500 | 150 | 15 | [6 empty] | 4.22 | 79.72 | 15.11 | 53 | 5.6 | 1.5 | 39.62 | 0 | 1.267925 | 0.5606604 | 0.95 | 19.87 | 74.65 | 4.53 | 1.62 | 17.74 | 0 | 0.7281983 | 0.1782317 | 0.78 | 29.98 | 47.9
90 | 260 | 4.55 | 10 | 500 | 150 | 15 | [6 empty] | 4.22 | 79.72 | 15.11 | 53 | 5.6 | 1.5 | 39.62 | 0 | 1.267925 | 0.5606604 | 0.95 | 19.87 | 75.29 | 4.54 | 1.59 | 17.33 | 0 | 0.7236021 | 0.1726325 | 0.5 | 30.26 | 48.3
30 | 180 | 0.1 | 20 | 500 | 200 | 10 | [7 empty] | 74.13 | 11.71 | 38.27 | 5.95 | 0.76 | 40.74 | 0.12 | 1.865691 | 0.7984061 | 14.16 | 14.15977 | 42.24 | 5.43 | 0.9 | 37.5 | 0.16 | 1.542614 | 0.6658381 | 13.77 | 15.33741 | 75 | https://doi.org/10.1016/j.applthermaleng.2020.116232 | Shenfu bituminous coal | 89
30 | 200 | 0.1 | 20 | 500 | 200 | 10 | [7 empty] | 74.13 | 11.71 | 38.27 | 5.95 | 0.76 | 40.74 | 0.12 | 1.865691 | 0.7984061 | 14.16 | 14.15977 | 45.57 | 5.39 | 0.83 | 35.6 | 0.15 | 1.419355 | 0.5859118 | 12.46 | 16.74498 | 69
30 | 220 | 0.1 | 20 | 500 | 200 | 10 | [7 empty] | 74.13 | 11.71 | 38.27 | 5.95 | 0.76 | 40.74 | 0.12 | 1.865691 | 0.7984061 | 14.16 | 14.15977 | 49.04 | 5.21 | 0.8 | 33.5 | 0.15 | 1.274878 | 0.5123369 | 11.3 | 18.03565 | 64
30 | 240 | 0.1 | 20 | 500 | 200 | 10 | [7 empty] | 74.13 | 11.71 | 38.27 | 5.95 | 0.76 | 40.74 | 0.12 | 1.865691 | 0.7984061 | 14.16 | 14.15977 | 52.44 | 4.75 | 0.83 | 30.5 | 0.22 | 1.086957 | 0.4362128 | 11.26 | 19.06347 | 55
90 | 220 | 0.1 | 6 | 100 | 24 | 4 | [5 empty] | 28.5 | 2.3 | 79.8 | 10.5 | 45.6 | 6.1 | 0.09 | 40.61 | 0 | 1.605263 | 0.6679276 | 7.4 | 18.06 | 52 | 4.8 | 0.04 | 36.46 | 0 | 1.107692 | 0.5258654 | 6.7 | 20.61 | 55.7 | https://doi.org/10.1016/j.wasman.2019.09.021 | ligno biomass | 90
90 | 220 | 0.1 | 6 | 100 | 24 | 4 | [5 empty] | 69.9 | 5.2 | 57.1 | 33.4 | 44.6 | 5.6 | 0.66 | 44.84 | 0 | 1.506726 | 0.7540359 | 4.3 | 17.53 | 53.7 | 5.3 | 0.87 | 40.13 | 0 | 1.184358 | 0.5604749 | 0 | 21.46 | 64.8
90 | 220 | 0.1 | 6 | 100 | 24 | 4 | [5 empty] | 61.3 | 5.6 | 60.8 | 27.1 | 47.1 | 5.8 | 2.7 | 37.9 | 0 | 1.477707 | 0.6035032 | 6.5 | 19.25 | 54.8 | 5.4 | 2.9 | 28.5 | 0 | 1.182482 | 0.3900547 | 8.4 | 22.53 | 71
90 | 220 | 0.1 | 6 | 100 | 24 | 4 | [5 empty] | 48.9 | 2.1 | 73.1 | 24.7 | 46.6 | 5.9 | 1.4 | 46 | 0 | 1.519313 | 0.7403433 | 0.1 | 19.66 | 61.1 | 6.4 | 0.9 | 26.1 | 0 | 1.256956 | 0.3203764 | 5.5 | 25.56 | 65.8
90 | 220 | 0.1 | 6 | 100 | 24 | 4 | [5 empty] | 40.2 | 1.6 | 78.6 | 17.1 | 48.9 | 5.9 | 0.25 | 42.25 | 0 | 1.447853 | 0.6480061 | 2.7 | 19.74 | 57.6 | 5.7 | 0.33 | 27.07 | 0 | 1.1875 | 0.352474 | 9.3 | 23.64 | 60.8
90 | 220 | 0.1 | 6 | 100 | 24 | 4 | [5 empty] | 58.9 | 4.4 | 54 | 36.5 | 45.7 | 5.3 | 1.7 | 42.2 | 0 | 1.391685 | 0.6925602 | 5.1 | 17.07 | 53.5 | 5.1 | 1.5 | 28.1 | 0 | 1.143925 | 0.3939252 | 11.8 | 20.99 | 65.8
160 | 250 | 0.1 | 10 | 250 | 100 | 10 |  |  |  | 37.42 | 32.02 | 20.96 |  |  |  | 46.84 | 6.26 | 1.17 | 40.7 | 0.4 | 1.603757 | 0.6516866 | 4.64 | 17.51 | 71.36 | 5.6 | 2 | 16.27 | 0.4 | 0.941704 | 0.1709992 | 4.36 | 29.21 | 35.48 | https://doi.org/10.1016/j.biortech.2012.05.060 | corn stalk | 91
160 | 250 | 0.1 | 10 | 250 | 100 | 10 |  |  |  | 44.17 | 24.11 | 15.69 |  |  |  | 47.95 | 6.62 | 0.38 | 43.37 | 0.37 | 1.656726 | 0.6783629 | 1.31 | 17.93 | 72.08 | 5.42 | 0.96 | 20.87 | 0.27 | 0.9023307 | 0.2171546 | 0.41 | 28.38 | 38.1
30 | 180 | 0.1 | 8 | 250 | 150 | 18.75 | [7 empty] | 77.2 | 15.78 | 48.99 | 7.6 | 0.66 | 36.06 | 0 | 1.861604 | 0.5520514 | 7.02 | 20.44 | 55.2 | 7.74 | 0.55 | 32.34 | 0 | 1.682609 | 0.4394022 | 4.17 | 24.16 | 61 | https://doi.org/10.1016/j.biortech.2019.02.130 | huge dead leaves | 92
60 | 180 | 0.1 | 8 | 250 | 150 | 18.75 | [7 empty] | 77.2 | 15.78 | 48.99 | 7.6 | 0.66 | 36.06 | 0 | 1.861604 | 0.5520514 | 7.02 | 20.44 | 55.9 | 7.62 | 0.6 | 30.79 | 0 | 1.635778 | 0.4131038 | 5.09 | 24.23 | 60
100 | 180 | 0.1 | 8 | 250 | 150 | 18.75 | [7 empty] | 77.2 | 15.78 | 48.99 | 7.6 | 0.66 | 36.06 | 0 | 1.861604 | 0.5520514 | 7.02 | 20.44 | 56.81 | 7.67 | 0.63 | 29.42 | 0 | 1.620137 | 0.3883999 | 5.47 | 24.66 | 59
30 | 210 | 0.1 | 8 | 250 | 150 | 18.75 | [7 empty] | 77.2 | 15.78 | 48.99 | 7.6 | 0.66 | 36.06 | 0 | 1.861604 | 0.5520514 | 7.02 | 20.44 | 57.27 | 7.71 | 0.55 | 28.81 | 0 | 1.615506 | 0.3772918 | 5.66 | 24.9 | 58
60 | 210 | 0.1 | 8 | 250 | 150 | 18.75 | [7 empty] | 77.2 | 15.78 | 48.99 | 7.6 | 0.66 | 36.06 | 0 | 1.861604 | 0.5520514 | 7.02 | 20.44 | 58.05 | 7.75 | 0.5 | 28.08 | 0 | 1.602067 | 0.3627907 | 5.62 | 25.3 | 57
100 | 210 | 0.1 | 8 | 250 | 150 | 18.75 | [7 empty] | 77.2 | 15.78 | 48.99 | 7.6 | 0.66 | 36.06 | 0 | 1.861604 | 0.5520514 | 7.02 | 20.44 | 59.56 | 8.03 | 0.53 | 25.36 | 0 | 1.617864 | 0.3193418 | 6.51 | 26.25 | 57
30 | 240 | 0.1 | 8 | 250 | 150 | 18.75 | [7 empty] | 77.2 | 15.78 | 48.99 | 7.6 | 0.66 | 36.06 | 0 | 1.861604 | 0.5520514 | 7.02 | 20.44 | 61.91 | 8 | 0.57 | 23.17 | 0 | 1.550638 | 0.2806897 | 6.35 | 27.29 | 52
60 | 240 | 0.1 | 8 | 250 | 150 | 18.75 | [7 empty] | 77.2 | 15.78 | 48.99 | 7.6 | 0.66 | 36.06 | 0 | 1.861604 | 0.5520514 | 7.02 | 20.44 | 64.05 | 8.02 | 0.65 | 19.4 | 0 | 1.502576 | 0.2271663 | 7.89 | 28.13 | 48
100 | 240 | 0.1 | 8 | 250 | 150 | 18.75 | [7 empty] | 77.2 | 15.78 | 48.99 | 7.6 | 0.66 | 36.06 | 0 | 1.861604 | 0.5520514 | 7.02 | 20.44 | 66.52 | 8.17 | 0.73 | 16.31 | 0 | 1.473842 | 0.1838921 | 8.27 | 29.41 | 46
60 | 190 | 0.1 | 60 | 2000 | 540 | 9 | [9 empty] | 41.18 | 6.56 | 1.63 | 41.45 | 0 | 1.911608 | 0.7549174 | 9.17 | 15.887695 | 57.44 | 5.85 | 2.51 | 29 | 0 | 1.222145 | 0.378656 | 5.2 | 22.59202 | 65.73 | https://doi.org/10.1016/j.biortech.2017.04.012 | Watermelon peel | 93
360 | 190 | 0.1 | 60 | 2000 | 540 | 9 | [9 empty] | 41.18 | 6.56 | 1.63 | 41.45 | 0 | 1.911608 | 0.7549174 | 9.17 | 15.887695 | 58.8 | 5.95 | 2.22 | 26.79 | 0 | 1.214286 | 0.3417092 | 6.24 | 23.588985 | 90.32
720 | 190 | 0.1 | 60 | 2000 | 540 | 9 | [9 empty] | 41.18 | 6.56 | 1.63 | 41.45 | 0 | 1.911608 | 0.7549174 | 9.17 | 15.887695 | 60.99 | 6 | 2.66 | 26.16 | 0 | 1.180521 | 0.3216921 | 4.19 | 24.51306 | 94.76
60 | 260 | 0.1 | 60 | 2000 | 540 | 9 | [9 empty] | 41.18 | 6.56 | 1.63 | 41.45 | 0 | 1.911608 | 0.7549174 | 9.17 | 15.887695 | 69.93 | 6.01 | 3.12 | 15.62 | 0 | 1.031317 | 0.1675247 | 5.33 | 29.43045 | 53.83
360 | 260 | 0.1 | 60 | 2000 | 540 | 9 | [9 empty] | 41.18 | 6.56 | 1.63 | 41.45 | 0 | 1.911608 | 0.7549174 | 9.17 | 15.887695 | 71.19 | 6.14 | 2.65 | 13.84 | 0 | 1.034977 | 0.145807 | 6.18 | 30.3597 | 45.77
720 | 260 | 0.1 | 60 | 2000 | 540 | 9 | [9 empty] | 41.18 | 6.56 | 1.63 | 41.45 | 0 | 1.911608 | 0.7549174 | 9.17 | 15.887695 | 72.11 | 5.87 | 3.25 | 12.16 | 0 | 0.9768409 | 0.1264734 | 6.61 | 30.58498 | 56.45
60 | 180 | 0.1 | 5.4 | 50 | 27 | 5 | [9 empty] | 49.71 | 6.15 | 2.43 | 35.57 | 0 | 1.484611 | 0.5366626 | 6 | 19.234935 | 56.21 | 5.88 | 2.53 | 31.99 | 0 | 1.255293 | 0.4268369 | 3.38 | 21.685405 | 76 | https://doi.org/10.1016/j.wasman.2015.05.013 | Agro-industrial waste | 94
180 | 180 | 0.1 | 5.4 | 50 | 27 | 5 | [9 empty] | 49.71 | 6.15 | 2.43 | 35.57 | 0 | 1.484611 | 0.5366626 | 6 | 19.234935 | 56.98 | 5.64 | 2.58 | 30.18 | 0 | 1.187785 | 0.3972446 | 4.62 | 21.92603 | 72
480 | 180 | 0.1 | 5.4 | 50 | 27 | 5 | [9 empty] | 49.71 | 6.15 | 2.43 | 35.57 | 0 | 1.484611 | 0.5366626 | 6 | 19.234935 | 57.23 | 5.71 | 2.78 | 29.67 | 0 | 1.197274 | 0.3888258 | 4.62 | 22.201525 | 74
60 | 220 | 0.1 | 5.4 | 50 | 27 | 5 | [9 empty] | 49.71 | 6.15 | 2.43 | 35.57 | 0 | 1.484611 | 0.5366626 | 6 | 19.234935 | 59.85 | 5.74 | 2.59 | 28 | 0 | 1.150877 | 0.3508772 | 3.83 | 23.42802 | 70
180 | 220 | 0.1 | 5.4 | 50 | 27 | 5 | [9 empty] | 49.71 | 6.15 | 2.43 | 35.57 | 0 | 1.484611 | 0.5366626 | 6 | 19.234935 | 62.47 | 5.43 | 2.72 | 25.85 | 0 | 1.043061 | 0.310349 | 3.53 | 24.254675 | 67
480 | 220 | 0.1 | 5.4 | 50 | 27 | 5 | [9 empty] | 49.71 | 6.15 | 2.43 | 35.57 | 0 | 1.484611 | 0.5366626 | 6 | 19.234935 | 64.1 | 5.66 | 2.24 | 24.02 | 0 | 1.059594 | 0.2810452 | 3.98 | 25.46071 | 59
60 | 250 | 0.1 | 5.4 | 50 | 27 | 5 | [9 empty] | 49.71 | 6.15 | 2.43 | 35.57 | 0 | 1.484611 | 0.5366626 | 6 | 19.234935 | 64.94 | 5.8 | 2.77 | 22.4 | 0 | 1.071759 | 0.2587003 | 4.09 | 26.23372 | 62
180 | 250 | 0.1 | 5.4 | 50 | 27 | 5 | [9 empty] | 49.71 | 6.15 | 2.43 | 35.57 | 0 | 1.484611 | 0.5366626 | 6 | 19.234935 | 65.58 | 6 | 2.81 | 20.35 | 0 | 1.097896 | 0.232731 | 5.26 | 27.101565 | 58
480 | 250 | 0.1 | 5.4 | 50 | 27 | 5 | [9 empty] | 49.71 | 6.15 | 2.43 | 35.57 | 0 | 1.484611 | 0.5366626 | 6 | 19.234935 | 68.07 | 5.81 | 2.56 | 19.36 | 0 | 1.02424 | 0.2133098 | 4.2 | 27.84858 | 57
60 | 260 | 0.1 | 8 | 250 | 100 | 12.5 | [7 empty] | 78.63 | 17.35 | 44.93 | 6.65 | 0.49 | 40.51 | 0 | 1.776096 | 0.6762186 | 4.16 | 19.24 | 67.98 | 5.05 | 0.88 | 20.37 | 0 | 0.8914387 | 0.2247352 | 5.53 | 27.45 | 36.25 | https://doi.org/10.1016/j.biortech.2020.122763 | corncob | 95
60 | 260 | 0.1 | 8 | 250 | 100 | 12.5 | [7 empty] | 94.47 | 5.76 | 40.1 | 4.97 | 0 | 19.85 | 0.021 | 1.487282 | 0.3712594 | 0 | 17.8 | 76.94 | 6.49 | 0.035 | 8.89 | 0 | 1.012217 | 0.08665844 | 3.25 | 33.52 | 48.19
60 | 220 | 0.1 | 20 | 750 | 400 | 20 | [7 empty] | 84.75 | 6.98 | 44.2 | 6.24 | 0.84 | 48.21 | 0 | 1.694118 | 0.818043 | 8.3 | 15.43 | 65.2 | 5.83 | 0.88 | 28.05 | 0 | 1.073006 | 0.322661 | 4.34 | 24.37 | 59.83 | https://doi.org/10.1016/j.wasman.2020.09.009 | yard waste | 96
60 | 220 | 0.1 | 20 | 750 | 400 | 20 | [7 empty] | 76.62 | 15.75 | 35.16 | 4.9 | 1.01 | 56.8 | 0 | 1.672355 | 1.211604 | 5.39 | 9.48 | 59 | 5.43 | 1.56 | 34 | 0 | 1.104407 | 0.4322034 | 4.14 | 21.64 | 13.64
60 | 220 | 0.1 | 20 | 750 | 400 | 20 | [7 empty] | 78.71 | 14.33 | 42.41 | 5.78 | 0.99 | 50.8 | 0 | 1.635463 | 0.898373 | 7.05 | 13.54 | 68.26 | 6.02 | 1 | 24.4 | 0 | 1.058306 | 0.2680926 | 4.32 | 27.64 | 45.27
30 | 175 | 0.1 | 50 | 1000 | 400 | 8 |  |  |  | 14.3 | 6.3 | 3.3 |  |  |  | 45.4 | 6.3 | 1.59 | 1.1 | 0.15 | 1.665198 | 0.01817181 | 5.5 | 20.3 | 54.23 | 6.19 | 2.13 | 33.1 | 0.24 | 1.369722 | 0.4577725 |  | 21.26071 | 49 | https://doi.org/10.1016/j.biortech.2015.06.115 | Orange pomace | 97
60 | 175 | 0.1 | 50 | 1000 | 400 | 8 |  |  |  | 14.3 | 6.3 | 3.3 |  |  |  | 45.4 | 6.3 | 1.59 | 1.1 | 0.15 | 1.665198 | 0.01817181 | 5.5 | 20.3 | 53.16 | 6.1 | 1.98 | 34.38 | 0.26 | 1.376975 | 0.4850451 |  | 20.54205 | 51
90 | 175 | 0.1 | 50 | 1000 | 400 | 8 |  |  |  | 14.3 | 6.3 | 3.3 |  |  |  | 45.4 | 6.3 | 1.59 | 1.1 | 0.15 | 1.665198 | 0.01817181 | 5.5 | 20.3 | 54.41 | 6.14 | 2.04 | 32.99 | 0.23 | 1.354163 | 0.4547418 |  | 21.269785 | 51
120 | 175 | 0.1 | 50 | 1000 | 400 | 8 |  |  |  | 14.3 | 6.3 | 3.3 |  |  |  | 45.4 | 6.3 | 1.59 | 1.1 | 0.15 | 1.665198 | 0.01817181 | 5.5 | 20.3 | 55.8 | 6 | 2.14 | 31.62 | 0.23 | 1.290323 | 0.425 |  | 21.78423 | 54
30 | 190 | 0.1 | 50 | 1000 | 400 | 8 |  |  |  | 14.3 | 6.3 | 3.3 |  |  |  | 45.4 | 6.3 | 1.59 | 1.1 | 0.15 | 1.665198 | 0.01817181 | 5.5 | 20.3 | 53.85 | 5.92 | 1.96 | 33.79 | 0.22 | 1.31922 | 0.4706128 |  | 20.623545 | 48
60 | 190 | 0.1 | 50 | 1000 | 400 | 8 |  |  |  | 14.3 | 6.3 | 3.3 |  |  |  | 45.4 | 6.3 | 1.59 | 1.1 | 0.15 | 1.665198 | 0.01817181 | 5.5 | 20.3 | 55.38 | 6 | 1.91 | 32.2 | 0.22 | 1.300108 | 0.436078 |  | 21.53874 | 51
90 | 190 | 0.1 | 50 | 1000 | 400 | 8 |  |  |  | 14.3 | 6.3 | 3.3 |  |  |  | 45.4 | 6.3 | 1.59 | 1.1 | 0.15 | 1.665198 | 0.01817181 | 5.5 | 20.3 | 55.44 | 5.7 | 1.95 | 32.35 | 0.28 | 1.233766 | 0.4376353 |  | 21.103845 | 51
120 | 190 | 0.1 | 50 | 1000 | 400 | 8 |  |  |  | 14.3 | 6.3 | 3.3 |  |  |  | 45.4 | 6.3 | 1.59 | 1.1 | 0.15 | 1.665198 | 0.01817181 | 5.5 | 20.3 | 55.53 | 6.16 | 1.87 | 31.92 | 0.23 | 1.331172 | 0.4311183 |  | 21.8679 | 53
30 | 225 | 0.1 | 50 | 1000 | 400 | 8 |  |  |  | 14.3 | 6.3 | 3.3 |  |  |  | 45.4 | 6.3 | 1.59 | 1.1 | 0.15 | 1.665198 | 0.01817181 | 5.5 | 20.3 | 56.45 | 5.64 | 1.79 | 31.55 | 0.23 | 1.198937 | 0.4191763 |  | 21.502345 | 47
60 | 225 | 0.1 | 50 | 1000 | 400 | 8 |  |  |  | 14.3 | 6.3 | 3.3 |  |  |  | 45.4 | 6.3 | 1.59 | 1.1 | 0.15 | 1.665198 | 0.01817181 | 5.5 | 20.3 | 57.66 | 5.84 | 2.02 | 29.67 | 0.25 | 1.215401 | 0.3859261 |  | 22.532505 | 46
90 | 225 | 0.1 | 50 | 1000 | 400 | 8 |  |  |  | 14.3 | 6.3 | 3.3 |  |  |  | 45.4 | 6.3 | 1.59 | 1.1 | 0.15 | 1.665198 | 0.01817181 | 5.5 | 20.3 | 58.32 | 5.91 | 2 | 28.94 | 0.26 | 1.216049 | 0.3721708 |  | 22.98585 | 45
120 | 225 | 0.1 | 50 | 1000 | 400 | 8 |  |  |  | 14.3 | 6.3 | 3.3 |  |  |  | 45.4 | 6.3 | 1.59 | 1.1 | 0.15 | 1.665198 | 0.01817181 | 5.5 | 20.3 | 60.12 | 5.65 | 2.19 | 27.19 | 2.9 | 1.127745 | 0.3391966 |  | 23.535345 | 43
30 | 260 | 0.1 | 50 | 1000 | 400 | 8 |  |  |  | 14.3 | 6.3 | 3.3 |  |  |  | 45.4 | 6.3 | 1.59 | 1.1 | 0.15 | 1.665198 | 0.01817181 | 5.5 | 20.3 | 61.38 | 5.66 | 2.35 | 25.54 | 0.22 | 1.106549 | 0.3120723 |  | 24.27003 | 38
60 | 260 | 0.1 | 50 | 1000 | 400 | 8 |  |  |  | 14.3 | 6.3 | 3.3 |  |  |  | 45.4 | 6.3 | 1.59 | 1.1 | 0.15 | 1.665198 | 0.01817181 | 5.5 | 20.3 | 65.85 | 5.52 | 2.65 | 20.82 | 0.26 | 1.005923 | 0.2371298 |  | 26.42349 | 35
90 | 260 | 0.1 | 50 | 1000 | 400 | 8 |  |  |  | 14.3 | 6.3 | 3.3 |  |  |  | 45.4 | 6.3 | 1.59 | 1.1 | 0.15 | 1.665198 | 0.01817181 | 5.5 | 20.3 | 66.29 | 5.49 | 2.7 | 20.27 | 0.28 | 0.9938151 | 0.2293332 |  | 26.627545 | 33
120 | 260 | 0.1 | 50 | 1000 | 400 | 8 |  |  |  | 14.3 | 6.3 | 3.3 |  |  |  | 45.4 | 6.3 | 1.59 | 1.1 | 0.15 | 1.665198 | 0.01817181 | 5.5 | 20.3 | 69.24 | 5.53 | 2.7 | 17.34 | 0.23 | 0.9584055 | 0.187825 |  | 28.20477 | 35
30 | 180 | 0.1 | 10 | 250 | 150 | 15 | [7 empty] | 47.38 | 5.18 | 22.65 | 3.22 | 1.32 | 24.25 | 1.07 | 1.70596 | 0.8029801 | 47.44 | 7.925235 | 20.91 | 2.6 | 0.78 | 20.11 | 0.77 | 1.492109 | 0.7213056 | 54.81 | 7.190745 | 88 | https://doi.org/10.1016/j.applthermaleng.2015.08.064 | paper sludge | 98
30 | 210 | 0.1 | 10 | 250 | 150 | 15 | [7 empty] | 47.38 | 5.18 | 22.65 | 3.22 | 1.32 | 24.25 | 1.07 | 1.70596 | 0.8029801 | 47.44 | 7.925235 | 20.32 | 2.3 | 0.55 | 18.24 | 0.7 | 1.358268 | 0.6732283 | 57.86 | 6.89672 | 90
30 | 240 | 0.1 | 10 | 250 | 150 | 15 | [7 empty] | 47.38 | 5.18 | 22.65 | 3.22 | 1.32 | 24.25 | 1.07 | 1.70596 | 0.8029801 | 47.44 | 7.925235 | 19.66 | 1.96 | 0.43 | 16.7 | 0.68 | 1.196338 | 0.6370804 | 60.54 | 6.46301 | 84
30 | 270 | 0.1 | 10 | 250 | 150 | 15 | [7 empty] | 47.38 | 5.18 | 22.65 | 3.22 | 1.32 | 24.25 | 1.07 | 1.70596 | 0.8029801 | 47.44 | 7.925235 | 19.17 | 1.88 | 0.42 | 14.12 | 0.61 | 1.176839 | 0.5524257 | 63.78 | 6.64368 | 76
30 | 300 | 0.1 | 10 | 250 | 150 | 15 | [7 empty] | 47.38 | 5.18 | 22.65 | 3.22 | 1.32 | 24.25 | 1.07 | 1.70596 | 0.8029801 | 47.44 | 7.925235 | 19.11 | 1.71 | 0.39 | 11.91 | 0.63 | 1.073783 | 0.4674254 | 66.23 | 6.775125 | 73
60 | 180 | 0.1 | 50 | 1000 | 400 | 8 | [9 empty] | 52.05 | 8.21 | 2.33 | 36.76 | 0.65 | 1.892795 | 0.529683 | 10.68 | 24.5 | 55.18 | 7.08 | 1.88 | 35.15 | 0.71 | 1.539688 | 0.4777546 | 9.6 | 24.1 | 80.7 | https://doi.org/10.1016/j.biortech.2016.08.071 | corn silage | 99
60 | 220 | 0.1 | 50 | 1000 | 400 | 8 | [9 empty] | 52.05 | 8.21 | 2.33 | 36.76 | 0.65 | 1.892795 | 0.529683 | 10.68 | 24.5 | 62.09 | 6.75 | 2.29 | 28.13 | 0.74 | 1.304558 | 0.339789 | 13.44 | 26.8 | 66.4
60 | 260 | 0.1 | 50 | 1000 | 400 | 8 | [9 empty] | 52.05 | 8.21 | 2.33 | 36.76 | 0.65 | 1.892795 | 0.529683 | 10.68 | 24.5 | 69.82 | 6.42 | 3.22 | 19.76 | 0.78 | 1.103409 | 0.2122601 | 16.72 | 29.9 | 46.3
240 | 200 | 0.1 | 10.3 | 125 | 50 | 4.854369 | [7 empty] | 69.98 | 1.42 | 36.7 | 6.4 | 5.5 | 35.9 | 9.5 | 2.092643 | 0.7336512 | 28.6 | 24.12 | 33.3 | 4.4 | 2.1 | 18.5 | 3.8 | 1.585586 | 0.4166667 | 43.89 | 28.4 | 53.9 | https://doi.org/10.1016/j.apenergy.2013.04.084 | sewage sludge | 100
360 | 200 | 0.1 | 10.3 | 125 | 50 | 4.854369 | [7 empty] | 69.98 | 1.42 | 36.7 | 6.4 | 5.5 | 35.9 | 9.5 | 2.092643 | 0.7336512 | 28.6 | 24.12 | 33.2 | 4.3 | 2.1 | 17.8 | 3.8 | 1.554217 | 0.4021084 | 44.39 | 27.55 | 58.7
480 | 200 | 0.1 | 10.3 | 125 | 50 | 4.854369 | [7 empty] | 69.98 | 1.42 | 36.7 | 6.4 | 5.5 | 35.9 | 9.5 | 2.092643 | 0.7336512 | 28.6 | 24.12 | 32.6 | 4.2 | 2.2 | 17.6 | 3.8 | 1.546012 | 0.404908 | 44.67 | 26.95 | 59.7
600 | 200 | 0.1 | 10.3 | 125 | 50 | 4.854369 | [7 empty] | 69.98 | 1.42 | 36.7 | 6.4 | 5.5 | 35.9 | 9.5 | 2.092643 | 0.7336512 | 28.6 | 24.12 | 32.5 | 4.1 | 2.2 | 17.4 | 3.8 | 1.513846 | 0.4015385 | 46.58 | 27.93 | 60.2
720 | 200 | 0.1 | 10.3 | 125 | 50 | 4.854369 | [7 empty] | 69.98 | 1.42 | 36.7 | 6.4 | 5.5 | 35.9 | 9.5 | 2.092643 | 0.7336512 | 28.6 | 24.12 | 32.5 | 4.1 | 2.2 | 16.9 | 3.9 | 1.513846 | 0.39 | 46.69 | 28.52 | 60.4
60 | 180 | 0.1 | 28.6 | 200 | 95.6 | 3.342657 | [9 empty] | 53.2 | 6.7 | 1.7 | 36.2 | 0.3 | 1.511278 | 0.5103383 | 1.9 | 22.5 | 59.7 | 6.7 | 1.5 | 29.4 | 0.4 | 1.346734 | 0.3693467 | 2.3 | 24.9 | 78.8 | https://doi.org/10.1016/j.jenvman.2020.110067 | waste biomass | 101
120 | 180 | 0.1 | 28.6 | 200 | 95.6 | 3.342657 | [9 empty] | 53.2 | 6.7 | 1.7 | 36.2 | 0.3 | 1.511278 | 0.5103383 | 1.9 | 22.5 | 60.1 | 6.7 | 1.6 | 29.1 | 0.4 | 1.33777 | 0.3631448 | 2.2 | 25.1 | 80.1
60 | 220 | 0.1 | 28.6 | 200 | 95.6 | 3.342657 | [9 empty] | 53.2 | 6.7 | 1.7 | 36.2 | 0.3 | 1.511278 | 0.5103383 | 1.9 | 22.5 | 64 | 6.4 | 1.7 | 25.3 | 0.4 | 1.2 | 0.296484375 | 2.2 | 27.2 | 72
120 | 220 | 0.1 | 28.6 | 200 | 95.6 | 3.342657 | [9 empty] | 53.2 | 6.7 | 1.7 | 36.2 | 0.3 | 1.511278 | 0.5103383 | 1.9 | 22.5 | 64.5 | 6.4 | 2 | 24.8 | 0.3 | 1.190698 | 0.2883721 | 2 | 27.7 | 70.1
60 | 250 | 0.1 | 28.6 | 200 | 95.6 | 3.342657 | [9 empty] | 53.2 | 6.7 | 1.7 | 36.2 | 0.3 | 1.511278 | 0.5103383 | 1.9 | 22.5 | 69.2 | 6.5 | 2 | 19.4 | 0.3 | 1.127168 | 0.2102601 | 2.5 | 30.5 | 61.5
120 | 250 | 0.1 | 28.6 | 200 | 95.6 | 3.342657 | [9 empty] | 53.2 | 6.7 | 1.7 | 36.2 | 0.3 | 1.511278 | 0.5103383 | 1.9 | 22.5 | 69.1 | 6.3 | 2 | 19.8 | 0.3 | 1.094067 | 0.2149059 | 2.7 | 30 | 61.1
240 | 180 | 0.1 | 50 | 500 | 250 | 5 | [6 empty] | 80 |  |  | 51.94 | 6.63 | 3.28 | 35.29 | 0 | 1.531767 | 0.5095784 | 2.86 | 22.18 | 66.67 | 7.2 | 4.08 | 21.03 | 0 | 1.295935 | 0.2365757 | 1.02 | 29.5 | 49.33 | https://doi.org/10.1016/j.biortech.2018.07.006 | food waste | 102 | 790 paper
240 | 220 | 0.1 | 50 | 500 | 250 | 5 | [6 empty] | 80 |  |  | 51.94 | 6.63 | 3.28 | 35.29 | 0 | 1.531767 | 0.5095784 | 2.86 | 22.18 | 67.98 | 6.89 | 3.55 | 18.7 | 0 | 1.21624 | 0.2063107 | 2.88 | 29.8 | 42.33
240 | 260 | 0.1 | 50 | 500 | 250 | 5 | [6 empty] | 80 |  |  | 51.94 | 6.63 | 3.28 | 35.29 | 0 | 1.531767 | 0.5095784 | 2.86 | 22.18 | 71.08 | 6.7 | 3.32 | 14.03 | 0 | 1.13112 | 0.1480374 | 4.87 | 31.11 | 47.13
120 | 260 | 0.1 | 50 | 500 | 250 | 5 | [6 empty] | 80 |  |  | 51.94 | 6.63 | 3.28 | 35.29 | 0 | 1.531767 | 0.5095784 | 2.86 | 22.18 | 65.97 | 6.19 | 3.48 | 16.91 | 0 | 1.125966 | 0.1922465 | 7.45 | 28.36 | 33.67
180 | 260 | 0.1 | 50 | 500 | 250 | 5 | [6 empty] | 80 |  |  | 51.94 | 6.63 | 3.28 | 35.29 | 0 | 1.531767 | 0.5095784 | 2.86 | 22.18 | 68.32 | 6.25 | 3.44 | 15.97 | 0 | 1.097775 | 0.1753147 | 6.02 | 29.38 | 38.61
240 | 260 | 0.1 | 50 | 500 | 250 | 5 | [6 empty] | 70 |  |  | 51.94 | 6.63 | 3.28 | 35.29 | 0 | 1.531767 | 0.5095784 | 2.86 | 22.18 | 70.07 | 6.42 | 3.52 | 11.85 | 0 | 1.099472 | 0.1268374 | 8.14 | 30.57 | 52.08
240 | 260 | 0.1 | 50 | 500 | 250 | 5 | [6 empty] | 90 |  |  | 51.94 | 6.63 | 3.28 | 35.29 | 0 | 1.531767 | 0.5095784 | 2.86 | 22.18 | 68.99 | 6.64 | 4.74 | 16.4 | 0 | 1.15495 | 0.1782867 | 2.69 | 30.03 | 36.08
20 | 150 | 0.1 | 25 | 500 | 250 | 10 | [6 empty] | 15.13 | 34.84 | 40.73 | 48.3 | 6.66 | 1 | 43.7 | 0.34 | 1.654658 | 0.6785714 | 3 | 19.45 | 49.58 | 5.91 | 0.92 | 43.37 | 0.22 | 1.430415 | 0.6560609 | 4.01 | 20.01 | 76 | https://doi.org/10.1016/j.biortech.2012.09.042 | fruit bunches | 103
20 | 250 | 0.1 | 25 | 500 | 250 | 10 | [6 empty] | 15.13 | 34.84 | 40.73 | 48.3 | 6.66 | 1 | 43.7 | 0.34 | 1.654658 | 0.6785714 | 3 | 19.45 | 54.3 | 4.17 | 1.02 | 38.29 | 0.24 | 0.921547 | 0.5288674 | 4.16 | 22.07 | 62
20 | 350 | 0.1 | 25 | 500 | 250 | 10 | [6 empty] | 15.13 | 34.84 | 40.73 | 48.3 | 6.66 | 1 | 43.7 | 0.34 | 1.654658 | 0.6785714 | 3 | 19.45 | 66.02 | 4.15 | 1.12 | 28.43 | 0.28 | 0.7543169 | 0.3229703 | 4.32 | 27.2 | 49
480 | 220 | 0.1 | 25 | 250 | 100 | 4 | [9 empty] | 29.84 | 8 | 1.2 | 55.023 | 5.937 | 3.217158 | 1.382951 | 40.5 | 10.27 | 43.79 | 5.26 | 1.44 | 44.62 | 4.89 | 1.441425 | 0.7642156 | 30 | 16.63 | 8.5 | https://doi.org/10.1016/j.biortech.2012.01.093 | black liquor | 104
480 | 245 | 0.1 | 25 | 250 | 100 | 4 | [9 empty] | 29.84 | 8 | 1.2 | 55.023 | 5.937 | 3.217158 | 1.382951 | 40.5 | 10.27 | 55.67 | 6.26 | 1.96 | 31.54 | 4.57 | 1.34938 | 0.4249147 | 23.1 | 24.27 | 12
480 | 276 | 0.1 | 25 | 250 | 100 | 4 | [9 empty] | 29.84 | 8 | 1.2 | 55.023 | 5.937 | 3.217158 | 1.382951 | 40.5 | 10.27 | 61.74 | 7.54 | 2.01 | 25.18 | 3.53 | 1.4655 | 0.3058795 | 18.9 | 26.3 | 13
480 | 285 | 0.1 | 25 | 250 | 100 | 4 | [9 empty] | 29.84 | 8 | 1.2 | 55.023 | 5.937 | 3.217158 | 1.382951 | 40.5 | 10.27 | 61.86 | 7.06 | 1.84 | 25.89 | 3.35 | 1.369544 | 0.3138943 | 20 | 26.35 | 12
480 | 220 | 0.1 | 25 | 250 | 100 | 4 | [9 empty] | 30.68 | 8 | 1.2 | 54.183 | 5.937 | 3.129074 | 1.324552 | 40.5 | 11 | 54.53 | 6.93 | 1.94 | 33.48 | 3.12 | 1.525032 | 0.4604805 | 14.5 | 22.65 | 19.9
480 | 245 | 0.1 | 25 | 250 | 100 | 4 | [9 empty] | 30.68 | 8 | 1.2 | 54.183 | 5.937 | 3.129074 | 1.324552 | 40.5 | 11 | 57.39 | 8.23 | 1.91 | 30.14 | 2.33 | 1.720857 | 0.393884 | 16.5 | 24.78 | 19
480 | 276 | 0.1 | 25 | 250 | 100 | 4 | [9 empty] | 30.68 | 8 | 1.2 | 54.183 | 5.937 | 3.129074 | 1.324552 | 40.5 | 11 | 67.3 | 10.59 | 2.02 | 18.13 | 1.96 | 1.888262 | 0.2020431 | 16.8 | 29.69 | 17.6
480 | 285 | 0.1 | 25 | 250 | 100 | 4 | [9 empty] | 30.68 | 8 | 1.2 | 54.183 | 5.937 | 3.129074 | 1.324552 | 40.5 | 11 | 67.52 | 9.76 | 1.9 | 19.02 | 1.8 | 1.734597 | 0.2112707 | 15 | 29.78 | 17.4
30 | 200 | 0.1 | 30 | 500 | 300 | 10 | [7 empty] | 34.3 | 54 | 63.8 | 4.1 | 1.5 | 26 | 4.6 | 0.7711599 | 0.3056426 | 11.1 | 27.4 | 71.4 | 4.8 | 1.8 | 19 | 3 | 0.8067227 | 0.1995798 | 6.6 | 29.8 | 97 | https://doi.org/10.1016/j.fuproc.2017.08.016 | Miscanthus | 105
30 | 230 | 0.1 | 30 | 500 | 300 | 10 | [7 empty] | 34.3 | 54 | 63.8 | 4.1 | 1.5 | 26 | 4.6 | 0.7711599 | 0.3056426 | 11.1 | 27.4 | 69.2 | 4.6 | 1.7 | 20.8 | 3.8 | 0.7976879 | 0.2254335 | 9.5 | 29 | 99.2
30 | 260 | 0.1 | 30 | 500 | 300 | 10 | [7 empty] | 34.3 | 54 | 63.8 | 4.1 | 1.5 | 26 | 4.6 | 0.7711599 | 0.3056426 | 11.1 | 27.4 | 69.1 | 4.3 | 1.7 | 21.3 | 3.5 | 0.7467438 | 0.2311867 | 6.6 | 28.1 | 96.1
30 | 200 | 0.1 | 30 | 500 | 300 | 10 | [7 empty] | 84.5 | 12.8 | 48.7 | 5.7 | 0.2 | 45.4 | 0 | 1.404517 | 0.6991786 | 1.3 | 19.7 | 52.4 | 5.8 | 0.3 | 41.2 | 0 | 1.328244 | 0.5896947 | 0.1 | 20.4 | 68.8
30 | 230 | 0.1 | 30 | 500 | 300 | 10 | [7 empty] | 84.5 | 12.8 | 48.7 | 5.7 | 0.2 | 45.4 | 0 | 1.404517 | 0.6991786 | 1.3 | 19.7 | 59.3 | 5.4 | 0.3 | 35 | 0 | 1.092749 | 0.4426644 | 0 | 24.6 | 57.2
30 | 260 | 0.1 | 30 | 500 | 300 | 10 | [7 empty] | 84.5 | 12.8 | 48.7 | 5.7 | 0.2 | 45.4 | 0 | 1.404517 | 0.6991786 | 1.3 | 19.7 | 69.6 | 4.4 | 0.3 | 25.6 | 0 | 0.7586207 | 0.2758621 | 0.2 | 28.6 | 46.2
30 | 200 | 0.1 | 30 | 500 | 300 | 10 | [7 empty] | 59.4 | 33.4 | 56.25 | 4.9 | 0.85 | 35.7 | 2.3 | 1.045333 | 0.476 | 6.2 | 23.55 | 58.2 | 5.3 | 0.8 | 34.4 | 1.2 | 1.092784 | 0.443299 | 3.7 | 24.8 | 80.5
30 | 230 | 0.1 | 30 | 500 | 300 | 10 | [7 empty] | 59.4 | 33.4 | 56.25 | 4.9 | 0.85 | 35.7 | 2.3 | 1.045333 | 0.476 | 6.2 | 23.55 | 67.2 | 4.2 | 1.1 | 25.6 | 2 | 0.75 | 0.2857143 | 5.3 | 26.1 | 66.9
30 | 260 | 0.1 | 30 | 500 | 300 | 10 | [7 empty] | 59.4 | 33.4 | 56.25 | 4.9 | 0.85 | 35.7 | 2.3 | 1.045333 | 0.476 | 6.2 | 23.55 | 68.7 | 4.1 | 1.1 | 24.4 | 1.6 | 0.7161572 | 0.2663755 | 3 | 27.3 | 67.2
5 | 190 | 0.1 | 10 | 600 | 60 | 6 | [7 empty] | 87.5 | 11.7 | 46.7 | 6 | 0.2 | 45.3 | 0 | 1.541756 | 0.7275161 | 0.8 | 16.26655 | 48.8 | 5.9 | 0.2 | 44.7 | 0 | 1.45082 | 0.6869877 | 0.5 | 19.9 | 83.5 | https://doi.org/10.1016/j.enconman.2015.08.031 | miscanthus | 106
5 | 225 | 0.1 | 10 | 600 | 60 | 6 | [7 empty] | 87.5 | 11.7 | 46.7 | 6 | 0.2 | 45.3 | 0 | 1.541756 | 0.7275161 | 0.8 | 16.26655 | 49.6 | 5.9 | 0.3 | 41.8 | 0 | 1.427419 | 0.6320565 | 0.7 | 21.4 | 66.8
5 | 260 | 0.1 | 10 | 600 | 60 | 6 | [7 empty] | 87.5 | 11.7 | 46.7 | 6 | 0.2 | 45.3 | 0 | 1.541756 | 0.7275161 | 0.8 | 16.26655 | 61.2 | 5.3 | 0.4 | 31.6 | 0 | 1.039216 | 0.3872549 | 0.9 | 25.7 | 47.8
600 | 180 | 0.1 | 5 | 50 | 20 | 4 | [7 empty] | 81.41 | 1.43 | 39.57 | 5.78 | 3.37 | 33.65 | 0.48 | 1.752843 | 0.6377938 | 17.16 | 15.621975 | 46.22 | 5.72 | 3.24 | 23.01 | 0.45 | 1.485071 | 0.3733773 | 21.3 | 19.683235 | 66.38 | https://doi.org/10.1016/j.jenvman.2018.12.072 | swine manure | 107 | 835 paper
600 | 200 | 0.1 | 5 | 50 | 20 | 4 | [7 empty] | 81.41 | 1.43 | 39.57 | 5.78 | 3.37 | 33.65 | 0.48 | 1.752843 | 0.6377938 | 17.16 | 15.621975 | 46.84 | 5.66 | 3 | 19.28 | 0.4 | 1.450043 | 0.3087105 | 21.82 | 20.47292 | 61.56
600 | 220 | 0.1 | 5 | 50 | 20 | 4 | [7 empty] | 81.41 | 1.43 | 39.57 | 5.78 | 3.37 | 33.65 | 0.48 | 1.752843 | 0.6377938 | 17.16 | 15.621975 | 50.64 | 5.44 | 3.16 | 17.05 | 0.44 | 1.2891 | 0.2525178 | 23.27 | 21.841215 | 55.54
30 | 240 | 0.1 | 30 | 700 | 240 | 8 | [6 empty] | 8 | 64.51 | 2 | 38.61 | 6.05 | 2.4 | 41.09 | 0 | 1.880342 | 0.798174 | 11.85 | 16.07 | 56.6 | 7.21 | 6.12 | 14.86 | 0 | 1.528622 | 0.1969081 | 15.21 | 26.3 | 44 | https://doi.org/10.1016/j.jestch.2016.08.015 | macrophyte Potamogeton lucens | 108
30 | 260 | 0.1 | 30 | 700 | 240 | 8 | [6 empty] | 8 | 64.51 | 2 | 38.61 | 6.05 | 2.4 | 41.09 | 0 | 1.880342 | 0.798174 | 11.85 | 16.07 | 57.32 | 7.11 | 5.45 | 15.28 | 0 | 1.488486 | 0.1999302 | 14.84 | 26.41 | 43
30 | 280 | 0.1 | 30 | 700 | 240 | 8 | [6 empty] | 8 | 64.51 | 2 | 38.61 | 6.05 | 2.4 | 41.09 | 0 | 1.880342 | 0.798174 | 11.85 | 16.07 | 60.2 | 6.43 | 4.76 | 14.51 | 0 | 1.281728 | 0.1807724 | 14.1 | 26.72 | 42
30 | 300 | 0.1 | 30 | 700 | 240 | 8 | [6 empty] | 8 | 64.51 | 2 | 38.61 | 6.05 | 2.4 | 41.09 | 0 | 1.880342 | 0.798174 | 11.85 | 16.07 | 62.78 | 6.11 | 3.2 | 15.61 | 0 | 1.167888 | 0.1864845 | 12.3 | 26.19 | 39
30 | 320 | 0.1 | 30 | 700 | 240 | 8 | [6 empty] | 8 | 64.51 | 2 | 38.61 | 6.05 | 2.4 | 41.09 | 0 | 1.880342 | 0.798174 | 11.85 | 16.07 | 62.88 | 6.05 | 3.12 | 15.65 | 0 | 1.15458 | 0.1866651 | 12.3 | 27.15 | 37
10 | 300 | 0.1 | 30 | 700 | 240 | 8 | [6 empty] | 8 | 64.51 | 2 | 38.61 | 6.05 | 2.4 | 41.09 | 0 | 1.880342 | 0.798174 | 11.85 | 16.07 | 59.21 | 5.1 | 2.89 | 22.6 | 0 | 1.033609 | 0.2862692 | 10.2 | 24.08 | 42
20 | 300 | 0.1 | 30 | 700 | 240 | 8 | [6 empty] | 8 | 64.51 | 2 | 38.61 | 6.05 | 2.4 | 41.09 | 0 | 1.880342 | 0.798174 | 11.85 | 16.07 | 62.1 | 5.88 | 3.1 | 17.92 | 0 | 1.136232 | 0.2164251 | 11 | 26.47 | 40
40 | 300 | 0.1 | 30 | 700 | 240 | 8 | [6 empty] | 8 | 64.51 | 2 | 38.61 | 6.05 | 2.4 | 41.09 | 0 | 1.880342 | 0.798174 | 11.85 | 16.07 | 39 | 6 | 3.1 | 15.89 | 0 | 1.846154 | 0.3055769 | 12.13 | 27.07 | 39
30 | 300 | 0.1 | 30 | 700 | 120 | 4 | [6 empty] | 8 | 64.51 | 2 | 38.61 | 6.05 | 2.4 | 41.09 | 0 | 1.880342 | 0.798174 | 11.85 | 16.07 | 58.34 | 7.1 | 4.62 | 20.38 | 0 | 1.460405 | 0.2619986 | 9.56 | 26.35 | 43
30 | 300 | 0.1 | 30 | 700 | 180 | 6 | [6 empty] | 8 | 64.51 | 2 | 38.61 | 6.05 | 2.4 | 41.09 | 0 | 1.880342 | 0.798174 | 11.85 | 16.07 | 60.23 | 6.87 | 4.12 | 17.66 | 0 | 1.368753 | 0.219907 | 11.12 | 26.99 | 40
30 | 300 | 0.1 | 30 | 700 | 360 | 12 | [6 empty] | 8 | 64.51 | 2 | 38.61 | 6.05 | 2.4 | 41.09 | 0 | 1.880342 | 0.798174 | 11.85 | 16.07 | 62.12 | 6.1 | 3.34 | 16.32 | 0 | 1.178364 | 0.197038 | 12.12 | 26.88 | 39
60 | 180 | 0.1 | 3 | 50 | 30 | 10 | [6 empty] | 30.3 |  |  | 37.72 | 4.8 | 2.79 | 36.13 | 0 | 1.527041 | 0.7183855 | 18.56 | 13.154555 | 44.08 | 5.4 | 1.26 | 36.03 | 0.07 | 1.470054 | 0.6130331 | 13.17 | 16.178885 | 80 | https://doi.org/10.1016/j.biortech.2015.01.118 | solid waste | 109
60 | 220 | 0.1 | 3 | 50 | 30 | 10 | [6 empty] | 30.3 |  |  | 37.72 | 4.8 | 2.79 | 36.13 | 0 | 1.527041 | 0.7183855 | 19.56 | 13.154555 | 45.01 | 4.76 | 1.81 | 35.41 | 0 | 1.269051 | 0.5900355 | 13 | 15.689975 | 59
60 | 250 | 0.1 | 3 | 50 | 30 | 10 | [6 empty] | 30.3 |  |  | 37.72 | 4.8 | 2.79 | 36.13 | 0 | 1.527041 | 0.7183855 | 20.56 | 13.154555 | 49.32 | 4.58 | 2.51 | 23.72 | 0.04 | 1.114355 | 0.3607056 | 19.84 | 18.97638 | 40
180 | 180 | 0.1 | 3 | 50 | 30 | 10 | [6 empty] | 30.3 |  |  | 37.72 | 4.8 | 2.79 | 36.13 | 0 | 1.527041 | 0.7183855 | 21.56 | 13.154555 | 44.01 | 5.44 | 1.56 | 36.11 | 0 | 1.483299 | 0.6153715 | 12.88 | 16.198065 | 68
180 | 220 | 0.1 | 3 | 50 | 30 | 10 | [6 empty] | 30.3 |  |  | 37.72 | 4.8 | 2.79 | 36.13 | 0 | 1.527041 | 0.7183855 | 22.56 | 13.154555 | 48.72 | 4.95 | 2.05 | 25.05 | 0 | 1.219212 | 0.3856219 | 19.24 | 19.064535 | 66
180 | 250 | 0.1 | 3 | 50 | 30 | 10 | [6 empty] | 30.3 |  |  | 37.72 | 4.8 | 2.79 | 36.13 | 0 | 1.527041 | 0.7183855 | 23.56 | 13.154555 | 52.58 | 4.38 | 2.02 | 19.74 | 0 | 0.9996196 | 0.2815709 | 21.28 | 20.50309 | 58
480 | 180 | 0.1 | 3 | 50 | 30 | 10 | [6 empty] | 30.3 |  |  | 37.72 | 4.8 | 2.79 | 36.13 | 0 | 1.527041 | 0.7183855 | 24.56 | 13.154555 | 45.02 | 4.92 | 1.6 | 33.49 | 0 | 1.311417 | 0.5579187 | 14.97 | 16.264555 | 63
480 | 220 | 0.1 | 3 | 50 | 30 | 10 | [6 empty] | 30.3 |  |  | 37.72 | 4.8 | 2.79 | 36.13 | 0 | 1.527041 | 0.7183855 | 25.56 | 13.154555 | 52.53 | 4.87 | 2.7 | 19.31 | 0 | 1.112507 | 0.2756996 | 20.6 | 21.262665 | 42
480 | 250 | 0.1 | 3 | 50 | 30 | 10 | [6 empty] | 30.3 |  |  | 37.72 | 4.8 | 2.79 | 36.13 | 0 | 1.527041 | 0.7183855 | 26.56 | 13.154555 | 53.84 | 5.1 | 2.46 | 12.91 | 0 | 1.136701 | 0.1798384 | 25.69 | 23.176285 | 41
30 | 230 | 0.1 | 20 | 250 | 100 | 5 | [7 empty] | 79.36 | 12.24 | 36.03 | 5.86 | 0.01 | 49.7 | 0 | 1.951707 | 1.034555 | 8.4 | 11.67477 | 35.01 | 5.32 | 0 | 46.47 | 0 | 1.823479 | 0.9955013 | 13.2 | 11.135445 | 83 | https://doi.org/10.1016/j.biortech.2017.06.117 | solid waste | 110
30 | 250 | 0.1 | 20 | 250 | 100 | 5 | [7 empty] | 79.36 | 12.24 | 36.03 | 5.86 | 0.01 | 49.7 | 0 | 1.951707 | 1.034555 | 8.4 | 11.67477 | 37.53 | 4.08 | 0.02 | 36.11 | 0 | 1.304556 | 0.7216227 | 22.27 | 12.065745 | 58
60 | 250 | 0.1 | 20 | 250 | 100 | 5 | [7 empty] | 79.36 | 12.24 | 36.03 | 5.86 | 0.01 | 49.7 | 0 | 1.951707 | 1.034555 | 8.4 | 11.67477 | 38.3 | 3.69 | 0.03 | 28.85 | 0 | 1.156136 | 0.5649478 | 29.13 | 13.064995 | 55
120 | 250 | 0.1 | 20 | 250 | 100 | 5 | [7 empty] | 79.36 | 12.24 | 36.03 | 5.86 | 0.01 | 49.7 | 0 | 1.951707 | 1.034555 | 8.4 | 11.67477 | 39.32 | 3.02 | 0.02 | 26.41 | 0 | 0.9216684 | 0.5037513 | 31.23 | 12.888535 | 49
30 | 210 | 0.1 | 20 | 250 | 100 | 5 | [7 empty] | 75.04 | 16.44 | 38.36 | 6.34 | 3.56 | 43.22 | 0 | 1.983316 | 0.8450209 | 8.53 | 14.30443 | 45.02 | 6.33 | 1.5 | 39.72 | 0 | 1.68725 | 0.6617059 | 7.43 | 17.16598 | 72
60 | 210 | 0.1 | 20 | 250 | 100 | 5 | [7 empty] | 75.04 | 16.44 | 38.36 | 6.34 | 3.56 | 43.22 | 0 | 1.983316 | 0.8450209 | 8.53 | 14.30443 | 46.14 | 6.25 | 1.82 | 38.67 | 0 | 1.625488 | 0.6285761 | 7.12 | 17.617725 | 64
30 | 250 | 0.1 | 20 | 250 | 100 | 5 | [7 empty] | 75.04 | 16.44 | 38.36 | 6.34 | 3.56 | 43.22 | 0 | 1.983316 | 0.8450209 | 8.53 | 14.30443 | 51.08 | 5.99 | 2.78 | 32.02 | 0 | 1.407204 | 0.4701449 | 8.14 | 20.10319 | 55
60 | 250 | 0.1 | 20 | 250 | 100 | 5 | [7 empty] | 75.04 | 16.44 | 38.36 | 6.34 | 3.56 | 43.22 | 0 | 1.983316 | 0.8450209 | 8.53 | 14.30443 | 55.36 | 5.71 | 3.72 | 25.72 | 0 | 1.237717 | 0.3484465 | 9.49 | 22.27454 | 51
30 | 210 | 0.1 | 20 | 250 | 100 | 5 | [7 empty] | 81.88 | 13.47 | 43.02 | 6.98 | 2.8 | 42.56 | 0 | 1.947001 | 0.7419805 | 4.65 | 16.91124 | 61.63 | 6.6 | 4.14 | 23.06 | 0 | 1.285088 | 0.2806263 | 4.57 | 26.13953 | 70
90 | 210 | 0.1 | 20 | 250 | 100 | 5 | [7 empty] | 81.88 | 13.47 | 43.02 | 6.98 | 2.8 | 42.56 | 0 | 1.947001 | 0.7419805 | 4.65 | 16.91124 | 61.51 | 6.41 | 3.99 | 23.9 | 0 | 1.250528 | 0.291416 | 4.21 | 25.67771 | 63
30 | 250 | 0.1 | 20 | 250 | 100 | 5 | [7 empty] | 81.88 | 13.47 | 43.02 | 6.98 | 2.8 | 42.56 | 0 | 1.947001 | 0.7419805 | 4.65 | 16.91124 | 65.38 | 6.45 | 4.07 | 19.66 | 0 | 1.183848 | 0.2255277 | 4.44 | 27.79973 | 55
60 | 280 | 0.1 | 20 | 250 | 100 | 5 | [7 empty] | 63.26 | 31.84 | 80.74 | 7.98 | 0.48 | 4.62 | 0 | 1.186029 | 0.04291553 | 4.9 | 37.86089 | 82.51 | 8.05 | 0.2 | 1.93 | 0 | 1.170767 | 0.01754333 | 6.17 | 39.039275 | 97
120 | 280 | 0.1 | 20 | 250 | 100 | 5 | [7 empty] | 63.26 | 31.84 | 80.74 | 7.98 | 0.48 | 4.62 | 0 | 1.186029 | 0.04291553 | 4.9 | 37.86089 | 83.08 | 8.09 | 0.21 | 0.87 | 0 | 1.168512 | 0.007853876 | 6.64 | 39.478265 | 95
60 | 180 | 0.1 | 3 | 50 | 30 | 10 | [9 empty] | 37.8 | 4.8 | 1.9 | 31 | 0.1 | 1.52381 | 0.6150794 | 24.4 | 15.1 | 44.2 | 4.6 | 2.4 | 23.5 | 0.1 | 1.248869 | 0.3987557 | 25.2 | 17.8 | 74.7 | https://doi.org/10.1016/j.biortech.2016.08.027 | Poultry litter | 111
240 | 180 | 0.1 | 3 | 50 | 30 | 10 | [9 empty] | 37.8 | 4.8 | 1.9 | 31 | 0.1 | 1.52381 | 0.6150794 | 24.4 | 15.1 | 54.4 | 6.2 | 4.4 | 18.4 | 0 | 1.367647 | 0.2536765 | 25 | 24.3 | 52.5
60 | 200 | 0.1 | 3 | 50 | 30 | 10 | [9 empty] | 37.8 | 4.8 | 1.9 | 31 | 0.1 | 1.52381 | 0.6150794 | 24.4 | 15.1 | 46.6 | 4.7 | 2.1 | 21.3 | 0.1 | 1.2103 | 0.3428112 | 25.2 | 19 | 60.7
120 | 200 | 0.1 | 3 | 50 | 30 | 10 | [9 empty] | 37.8 | 4.8 | 1.9 | 31 | 0.1 | 1.52381 | 0.6150794 | 24.4 | 15.1 | 52 | 6 | 3.8 | 21.7 | 0.3 | 1.384615 | 0.3129808 | 16.4 | 22.7 | 45.8
60 | 220 | 0.1 | 3 | 50 | 30 | 10 | [9 empty] | 37.8 | 4.8 | 1.9 | 31 | 0.1 | 1.52381 | 0.6150794 | 24.4 | 15.1 | 45 | 4.4 | 2.4 | 17.6 | 0.2 | 1.173333 | 0.2933333 | 30.4 | 18.5 | 58.1
60 | 250 | 0.1 | 3 | 50 | 30 | 10 | [9 empty] | 37.8 | 4.8 | 1.9 | 31 | 0.1 | 1.52381 | 0.6150794 | 24.4 | 15.1 | 57.6 | 4.6 | 3.1 | 4 | 0.3 | 0.9583333 | 0.05208333 | 30.4 | 24.4 | 46.1
120 | 250 | 0.1 | 3 | 50 | 30 | 10 | [9 empty] | 37.8 | 4.8 | 1.9 | 31 | 0.1 | 1.52381 | 0.6150794 | 24.4 | 15.1 | 56.9 | 5.6 | 5.1 | 6 | 0.3 | 1.181019 | 0.07908612 | 26.3 | 24.7 | 32.8
60 | 180 | 0.1 | 10 | 500 | 100 | 10 | [7 empty] | 72.6 | 15.9 | 41.96 | 8.01 | 3.45 | 35.04 | 0.07 | 2.290753 | 0.6263108 | 11.5 | 19.36612 | 65.51 | 7.36 | 3.38 | 14.54 | 0.12 | 1.348191 | 0.1664631 | 9.09 | 30.05707 | 53.82 | https://doi.org/10.1016/j.biortech.2017.09.076 | food waste | 112 | 849 paper
60 | 200 | 0.1 | 10 | 500 | 100 | 10 | [7 empty] | 72.6 | 15.9 | 41.96 | 8.01 | 3.45 | 35.04 | 0.07 | 2.290753 | 0.6263108 | 11.5 | 19.36612 | 66.49 | 7.14 | 3.34 | 14.62 | 0.14 | 1.288615 | 0.164912 | 8.27 | 30.05987 | 45.52
60 | 220 | 0.1 | 10 | 500 | 100 | 10 | [7 empty] | 72.6 | 15.9 | 41.96 | 8.01 | 3.45 | 35.04 | 0.07 | 2.290753 | 0.6263108 | 11.5 | 19.36612 | 68.54 | 6.73 | 3.51 | 14.41 | 0.14 | 1.17829 | 0.1576816 | 6.67 | 30.204775 | 40.25
60 | 240 | 0.1 | 10 | 500 | 100 | 10 | [7 empty] | 72.6 | 15.9 | 41.96 | 8.01 | 3.45 | 35.04 | 0.07 | 2.290753 | 0.6263108 | 11.5 | 19.36612 | 69.36 | 6.94 | 3.68 | 12.24 | 0.11 | 1.200692 | 0.1323529 | 7.67 | 31.16916 | 38.2
60 | 260 | 0.1 | 10 | 500 | 100 | 10 | [7 empty] | 72.6 | 15.9 | 41.96 | 8.01 | 3.45 | 35.04 | 0.07 | 2.290753 | 0.6263108 | 11.5 | 19.36612 | 71.96 | 7.39 | 3.84 | 10.24 | 0.08 | 1.232351 | 0.106726 | 6.39 | 33.04756 | 35.01
60 | 180 | 0.1 | 350 | 2000 | 1135 | 3.242857 | [7 empty] | 83.43 | 14.56 | 54.86 | 6.6 | 2.5 | 34.03 | 0 | 1.443675 | 0.4652297 | 2.02 | 22.59 | 58.08 | 6.78 | 2.61 | 31.2 | 0 | 1.400826 | 0.4028926 | 1.33 | 23.64 | 87.2 | https://doi.org/10.1016/j.biortech.2018.02.021 | Musetti brand | 113
60 | 220 | 0.1 | 350 | 2000 | 1135 | 3.242857 | [7 empty] | 83.43 | 14.56 | 54.86 | 6.6 | 2.5 | 34.03 | 0 | 1.443675 | 0.4652297 | 2.02 | 22.59 | 67.26 | 6.7 | 3.09 | 21.46 | 0 | 1.195361 | 0.2392953 | 1.49 | 28.28 | 72.5
60 | 50 | 0.1 | 350 | 2000 | 1135 | 3.242857 | [7 empty] | 83.43 | 14.56 | 54.86 | 6.6 | 2.5 | 34.03 | 0 | 1.443675 | 0.4652297 | 2.02 | 22.59 | 71.69 | 6.76 | 3.41 | 16.71 | 0 | 1.131539 | 0.1748152 | 1.43 | 31.15 | 61.7
120 | 190 | 0.1 | 2 | 50 | 20 | 10 | 42.6 | 39.2 | 18.2 | [6 empty] | 51 | 8.1 | 10.3 | 29.6 | 1 | 1.905882 | 0.4352941 | 4 | 23.5212 | 61.9 | 8.3 | 8.7 | 20.3 | 0.8 | 1.609047 | 0.2459612 |  | 28.8 | 36.7 | https://doi.org/10.1016/j.biortech.2016.05.110 | Arthrospira platensis | 114
180 | 190 | 0.1 | 2 | 50 | 20 | 10 | 42.6 | 39.2 | 18.2 | [6 empty] | 51 | 8.1 | 10.3 | 29.6 | 1 | 1.905882 | 0.4352941 | 4 | 23.5212 | 63.6 | 8.3 | 8.4 | 19 | 0.7 | 1.566038 | 0.2240566 |  | 29.8 | 33.9
240 | 190 | 0.1 | 2 | 50 | 20 | 10 | 42.6 | 39.2 | 18.2 | [6 empty] | 51 | 8.1 | 10.3 | 29.6 | 1 | 1.905882 | 0.4352941 | 4 | 23.5212 | 64.3 | 8.3 | 8.1 | 18.6 | 0.7 | 1.548989 | 0.2169518 |  | 30.2 | 31.6
120 | 200 | 0.1 | 2 | 50 | 20 | 10 | 42.6 | 39.2 | 18.2 | [6 empty] | 51 | 8.1 | 10.3 | 29.6 | 1 | 1.905882 | 0.4352941 | 4 | 23.5212 | 65.1 | 8.5 | 8 | 17.7 | 0.7 | 1.56682 | 0.2039171 |  | 30.9 | 31
180 | 200 | 0.1 | 2 | 50 | 20 | 10 | 42.6 | 39.2 | 18.2 | [6 empty] | 51 | 8.1 | 10.3 | 29.6 | 1 | 1.905882 | 0.4352941 | 4 | 23.5212 | 66.3 | 8.4 | 7.6 | 17.1 | 0.6 | 1.520362 | 0.1934389 |  | 31.6 | 28.9
240 | 200 | 0.1 | 2 | 50 | 20 | 10 | 42.6 | 39.2 | 18.2 | [6 empty] | 51 | 8.1 | 10.3 | 29.6 | 1 | 1.905882 | 0.4352941 | 4 | 23.5212 | 66.9 | 8.3 | 7.5 | 16.5 | 0.8 | 1.488789 | 0.1849776 |  | 31.19 | 27.1
120 | 210 | 0.1 | 2 | 50 | 20 | 10 | 42.6 | 39.2 | 18.2 | [6 empty] | 51 | 8.1 | 10.3 | 29.6 | 1 | 1.905882 | 0.4352941 | 4 | 23.5212 | 67.7 | 8.7 | 7.4 | 15.5 | 0.7 | 1.542097 | 0.1717134 |  | 32.9 | 27.2
180 | 210 | 0.1 | 2 | 50 | 20 | 10 | 42.6 | 39.2 | 18.2 | [6 empty] | 51 | 8.1 | 10.3 | 29.6 | 1 | 1.905882 | 0.4352941 | 4 | 23.5212 | 67.8 | 8.4 | 6.9 | 16.3 | 0.6 | 1.486726 | 0.1803097 |  | 32.5 | 24.1
240 | 210 | 0.1 | 2 | 50 | 20 | 10 | 42.6 | 39.2 | 18.2 | [6 empty] | 51 | 8.1 | 10.3 | 29.6 | 1 | 1.905882 | 0.4352941 | 4 | 23.5212 | 68.3 | 8.5 | 6.7 | 15.9 | 0.6 | 1.493411 | 0.1745974 |  | 33 | 21.6
600 | 150 | 0.1 | 22.4 | 400 | 150 | 6.696429 | [9 empty] | 52.03 | 7.35 | 1.41 | 39.12 | 0.09 | 1.695176 | 0.5639054 | 2 | 21.09902 | 57.75 | 8.2 | 0.77 | 33.14 | 0.14 | 1.703896 | 0.4303896 |  | 27.2 | 65 | https://doi.org/10.1016/j.wasman.2015.04.016 | tomato-peel | 115
300 | 170 | 0.1 | 45 | 400 | 150 | 3.333333 | [9 empty] | 52.03 | 7.35 | 1.41 | 39.12 | 0.09 | 1.695176 | 0.5639054 | 2 | 21.09902 | 61.5 | 8.13 | 0.88 | 29.41 | 0.08 | 1.586341 | 0.3586585 |  | 26.4 | 64.6
300 | 170 | 0.1 | 15 | 400 | 150 | 10 | [9 empty] | 52.03 | 7.35 | 1.41 | 39.12 | 0.09 | 1.695176 | 0.5639054 | 2 | 21.09902 | 54.45 | 7.57 | 0.68 | 37.21 | 0.09 | 1.66832 | 0.5125344 |  | 26.7 | 68
900 | 170 | 0.1 | 45 | 400 | 150 | 3.333333 | [9 empty] | 52.03 | 7.35 | 1.41 | 39.12 | 0.09 | 1.695176 | 0.5639054 | 2 | 21.09902 | 58.05 | 7.52 | 0.72 | 33.63 | 0.09 | 1.554522 | 0.4344961 |  | 27.4 | 60.8
900 | 170 | 0.1 | 15 | 400 | 150 | 10 | [9 empty] | 52.03 | 7.35 | 1.41 | 39.12 | 0.09 | 1.695176 | 0.5639054 | 2 | 21.09902 | 57.75 | 8.1 | 0.66 | 33.35 | 0.15 | 1.683117 | 0.4331169 |  | 29 | 61.3
96 | 200 | 0.1 | 22.4 | 400 | 150 | 6.696429 | [9 empty] | 52.03 | 7.35 | 1.41 | 39.12 | 0.09 | 1.695176 | 0.5639054 | 2 | 21.09902 | 61.9 | 8.22 | 0.79 | 29.02 | 0.08 | 1.593538 | 0.3516155 |  | 23.6 | 87.7
600 | 200 | 0.1 | 12.1 | 400 | 150 | 12.39669 | [9 empty] | 52.03 | 7.35 | 1.41 | 39.12 | 0.09 | 1.695176 | 0.5639054 | 2 | 21.09902 | 61.87 | 7.88 | 0.78 | 28.9 | 0.58 | 1.528366 | 0.3503313 |  | 31.1 | 61.5
600 | 200 | 0.1 | 22.4 | 400 | 150 | 6.696429 | [9 empty] | 52.03 | 7.35 | 1.41 | 39.12 | 0.09 | 1.695176 | 0.5639054 | 2 | 21.09902 | 66.4 | 7.77 | 1.43 | 23.75 | 0.65 | 1.404217 | 0.2682605 |  | 29.2 | 62
600 | 200 | 0.1 | 22.4 | 400 | 150 | 6.696429 | [9 empty] | 52.03 | 7.35 | 1.41 | 39.12 | 0.09 | 1.695176 | 0.5639054 | 2 | 21.09902 | 62.15 | 7.63 | 2 | 27.64 | 0.58 | 1.47321 | 0.3335479 |  | 29.1 | 61.1
600 | 200 | 0.1 | 22.4 | 400 | 150 | 6.696429 | [9 empty] | 52.03 | 7.35 | 1.41 | 39.12 | 0.09 | 1.695176 | 0.5639054 | 2 | 21.09902 | 61.15 | 7.8 | 0.79 | 30.19 | 0.07 | 1.530662 | 0.370278 |  | 29.2 | 62
600 | 200 | 0.1 | 22.4 | 400 | 150 | 6.696429 | [9 empty] | 52.03 | 7.35 | 1.41 | 39.12 | 0.09 | 1.695176 | 0.5639054 | 2 | 21.09902 | 61.3 | 7.81 | 1.08 | 29.26 | 0.56 | 1.528874 | 0.3579935 |  | 28.9 | 61.9
600 | 200 | 0.1 | 135 | 400 | 150 | 1.111111 | [9 empty] | 52.03 | 7.35 | 1.41 | 39.12 | 0.09 | 1.695176 | 0.5639054 | 2 | 21.09902 | 69.95 | 8.05 | 1.3 | 20.91 | 0.09 | 1.380986 | 0.2241959 |  | 29.1 | 49.8
1104 | 200 | 0.1 | 22.4 | 400 | 150 | 6.696429 | [9 empty] | 52.03 | 7.35 | 1.41 | 39.12 | 0.09 | 1.695176 | 0.5639054 | 2 | 21.09902 | 58.85 | 7.55 | 0.76 | 32.29 | 0.55 | 1.539507 | 0.4115123 |  | 32.2 | 47.9
300 | 230 | 0.1 | 45 | 400 | 150 | 3.333333 | [9 empty] | 52.03 | 7.35 | 1.41 | 39.12 | 0.09 | 1.695176 | 0.5639054 | 2 | 21.09902 | 51.85 | 7.36 | 1.26 | 39.4 | 0.13 | 1.703375 | 0.5699132 |  | 31.2 | 49.6
300 | 230 | 0.1 | 15 | 400 | 150 | 10 | [9 empty] | 52.03 | 7.35 | 1.41 | 39.12 | 0.09 | 1.695176 | 0.5639054 | 2 | 21.09902 | 57.9 | 7.9 | 0.7 | 33.45 | 0.05 | 1.637306 | 0.4332902 |  | 28.3 | 62.2
900 | 230 | 0.1 | 45 | 400 | 150 | 3.333333 | [9 empty] | 52.03 | 7.35 | 1.41 | 39.12 | 0.09 | 1.695176 | 0.5639054 | 2 | 21.09902 | 67.95 | 7.69 | 1.34 | 22.92 | 0.1 | 1.358057 | 0.2529801 |  | 32.9 | 27.6
900 | 230 | 0.1 | 15 | 400 | 150 | 10 | [9 empty] | 52.03 | 7.35 | 1.41 | 39.12 | 0.09 | 1.695176 | 0.5639054 | 2 | 21.09902 | 59.4 | 8.08 | 0.58 | 31.84 | 0.1 | 1.632323 | 0.4020202 |  | 34.8 | 35.4
600 | 230 | 0.1 | 22.4 | 400 | 150 | 6.696429 | [9 empty] | 52.03 | 7.35 | 1.41 | 39.12 | 0.09 | 1.695176 | 0.5639054 | 2 | 21.09902 | 66.2 | 7.2 | 0.72 | 25.83 | 0.05 | 1.305136 | 0.292636 |  | 34.6 | 29.4
210 | 180 | 0.1 | 500 | 10000 | 5000 | 10 | [7 empty] | 73.56 | 18.76 | 45.81 | 5.6 | 0.94 | 39.89 | 0.08 | 1.466929 | 0.6530779 | 7.68 | 16.360215 | 47.36 | 5.65 | 0.14 | 41.84 | 0.06 | 1.431588 | 0.6625845 | 4.95 | 15.9 | 59.18 | https://doi.org/10.1016/j.egyr.2019.11.050 | Maize residues | 116
120 | 190 | 0.1 | 500 | 10000 | 5000 | 10 | [7 empty] | 73.56 | 18.76 | 45.81 | 5.6 | 0.94 | 39.89 | 0.08 | 1.466929 | 0.6530779 | 7.68 | 16.360215 | 46.72 | 5.84 | 0.1 | 42.62 | 0.05 | 1.5 | 0.6841824 | 4.76 | 16.53 | 64.35
300 | 190 | 0.1 | 500 | 10000 | 5000 | 10 | [7 empty] | 73.56 | 18.76 | 45.81 | 5.6 | 0.94 | 39.89 | 0.08 | 1.466929 | 0.6530779 | 7.68 | 16.360215 | 46.14 | 5.8 | 0.15 | 42.25 | 0.05 | 1.508453 | 0.6867685 | 5.61 | 16.34 | 65
60 | 215 | 0.1 | 500 | 10000 | 5000 | 10 | [7 empty] | 73.56 | 18.76 | 45.81 | 5.6 | 0.94 | 39.89 | 0.08 | 1.466929 | 0.6530779 | 7.68 | 16.360215 | 49.45 | 5.97 | 0 | 43.54 | 0.02 | 1.448736 | 0.660364 | 1.02 | 18.13 | 72
210 | 215 | 0.1 | 500 | 10000 | 5000 | 10 | [7 empty] | 73.56 | 18.76 | 45.81 | 5.6 | 0.94 | 39.89 | 0.08 | 1.466929 | 0.6530779 | 7.68 | 16.360215 | 46.36 | 5.84 | 0.09 | 40.36 | 0.05 | 1.511648 | 0.6529336 | 7.3 | 16.61 | 62.37
360 | 215 | 0.1 | 500 | 10000 | 5000 | 10 | [7 empty] | 73.56 | 18.76 | 45.81 | 5.6 | 0.94 | 39.89 | 0.08 | 1.466929 | 0.6530779 | 7.68 | 16.360215 | 49.82 | 6.24 | 0 | 42.76 | 0.03 | 1.503011 | 0.6437174 | 1.15 | 16.81 | 62.13
120 | 240 | 0.1 | 500 | 10000 | 5000 | 10 | [7 empty] | 73.56 | 18.76 | 45.81 | 5.6 | 0.94 | 39.89 | 0.08 | 1.466929 | 0.6530779 | 7.68 | 16.360215 | 46.95 | 5.78 | 0.11 | 40.92 | 0.05 | 1.477316 | 0.6536741 | 6.19 | 16.83 | 59.22
300 | 240 | 0.1 | 500 | 10000 | 5000 | 10 | [7 empty] | 73.56 | 18.76 | 45.81 | 5.6 | 0.94 | 39.89 | 0.08 | 1.466929 | 0.6530779 | 7.68 | 16.360215 | 48.59 | 5.8 | 0.14 | 40.87 | 0.06 | 1.432393 | 0.6308397 | 4.54 | 17.42 | 58.49
210 | 250 | 0.1 | 500 | 10000 | 5000 | 10 | [7 empty] | 73.56 | 18.76 | 45.81 | 5.6 | 0.94 | 39.89 | 0.08 | 1.466929 | 0.6530779 | 7.68 | 16.360215 | 47.2 | 5.13 | 0.11 | 41.3 | 0.05 | 1.304237 | 0.65625 | 6.21 | 17.47 | 35.51
360 | 200 | 0.1 | 25 | 1000 | 500 | 20 | [9 empty] | 46 | 6.8 | 0.6 | 37.6 | 0.2 | 1.773913 | 0.6130435 | 8.8 | 20 | 53.5 | 5.4 | 0.5 | 29.9 | 0.2 | 1.211215 | 0.4191589 | 10.4 | 21.9 | 49.9 | https://doi.org/10.1016/j.biortech.2015.02.024 | wheat straw | 117
360 | 260 | 0.1 | 25 | 1000 | 500 | 20 | [9 empty] | 46 | 6.8 | 0.6 | 37.6 | 0.2 | 1.773913 | 0.6130435 | 8.8 | 20 | 66 | 4.2 | 0.8 | 16.9 | 0.2 | 0.7636364 | 0.1920455 | 11.9 | 26.2 | 31.3
30 | 120 | 0.1 | 10 | 250 | 100 | 10 | 33.97 | 3.41 | 62.62 |  |  |  |  | 39.2 | 4.2 | 21.6 | 3.7 | 3.4 | 14.3 | 0.5 | 2.055556 | 0.4965278 | 56.5 | 9.67 | 18.5 | 3.4 | 2.6 | 12.8 | 0.5 | 2.205405 | 0.5189189 | 62.2 | 8.8234 | 88.9 | https://doi.org/10.1016/j.biortech.2018.07.002 | penicillin mycelia waste | 118
30 | 180 | 0.1 | 10 | 250 | 100 | 10 | 33.97 | 3.41 | 62.62 |  |  |  |  | 39.2 | 4.2 | 21.6 | 3.7 | 3.4 | 14.3 | 0.5 | 2.055556 | 0.4965278 | 56.5 | 9.67 | 13.9 | 2.3 | 1.9 | 9 | 0.4 | 1.985612 | 0.4856115 | 72.5 | 6.3761 | 77.1
30 | 240 | 0.1 | 10 | 250 | 100 | 10 | 33.97 | 3.41 | 62.62 |  |  |  |  | 39.2 | 4.2 | 21.6 | 3.7 | 3.4 | 14.3 | 0.5 | 2.055556 | 0.4965278 | 56.5 | 9.67 | 9.7 | 1.8 | 1.2 | 6 | 0.3 | 2.226804 | 0.4639175 | 81 | 4.778 | 70.2
30 | 300 | 0.1 | 10 | 250 | 100 | 10 | 33.97 | 3.41 | 62.62 |  |  |  |  | 39.2 | 4.2 | 21.6 | 3.7 | 3.4 | 14.3 | 0.5 | 2.055556 | 0.4965278 | 56.5 | 9.67 | 8.8 | 1.6 | 0.9 | 3.5 | 0.3 | 2.181818 | 0.2982955 | 84.9 | 4.63445 | 66.4
60 | 300 | 0.1 | 10 | 250 | 100 | 10 | 33.97 | 3.41 | 62.62 |  |  |  |  | 39.2 | 4.2 | 21.6 | 3.7 | 3.4 | 14.3 | 0.5 | 2.055556 | 0.4965278 | 56.5 | 9.67 | 7.6 | 1.5 | 0.8 | 3 | 0.3 | 2.368421 | 0.2960526 | 86.8 | 4.1753 | 65.8
120 | 300 | 0.1 | 10 | 250 | 100 | 10 | 33.97 | 3.41 | 62.62 |  |  |  |  | 39.2 | 4.2 | 21.6 | 3.7 | 3.4 | 14.3 | 0.5 | 2.055556 | 0.4965278 | 56.5 | 9.67 | 7.5 | 1.4 | 0.8 | 2.6 | 0.2 | 2.24 | 0.26 | 87.5 | 4.0701 | 65.1
30 | 120 | 0.1 | 10 | 250 | 100 | 10 | 49.47 | 7.84 | 42.69 |  |  |  |  | 78.5 | 13.5 | 44.6 | 6.6 | 7.3 | 33 | 0.5 | 1.775785 | 0.5549327 | 8 | 19.06 | 45.9 | 6 | 6.7 | 33.1 | 0.5 | 1.568627 | 0.5408497 | 7.8 | 18.17385 | 78.4
30 | 180 | 0.1 | 10 | 250 | 100 | 10 | 49.47 | 7.84 | 42.69 |  |  |  |  | 78.5 | 13.5 | 44.6 | 6.6 | 7.3 | 33 | 0.5 | 1.775785 | 0.5549327 | 8 | 19.06 | 46.7 | 5.9 | 6.4 | 29.1 | 0.5 | 1.51606 | 0.4673448 | 11.4 | 19.01545 | 38.3
30 | 240 | 0.1 | 10 | 250 | 100 | 10 | 49.47 | 7.84 | 42.69 |  |  |  |  | 78.5 | 13.5 | 44.6 | 6.6 | 7.3 | 33 | 0.5 | 1.775785 | 0.5549327 | 8 | 19.06 | 53.8 | 6.1 | 5.9 | 16.4 | 0.4 | 1.360595 | 0.2286245 | 17.4 | 23.9678 | 26.4
30 | 300 | 0.1 | 10 | 250 | 100 | 10 | 49.47 | 7.84 | 42.69 |  |  |  |  | 78.5 | 13.5 | 44.6 | 6.6 | 7.3 | 33 | 0.5 | 1.775785 | 0.5549327 | 8 | 19.06 | 57.5 | 5.9 | 5.6 | 10.2 | 0.4 | 1.231304 | 0.1330435 | 20.4 | 26.0395 | 17.9
60 | 300 | 0.1 | 10 | 250 | 100 | 10 | 49.47 | 7.84 | 42.69 |  |  |  |  | 78.5 | 13.5 | 44.6 | 6.6 | 7.3 | 33 | 0.5 | 1.775785 | 0.5549327 | 8 | 19.06 | 53.4 | 5.3 | 4.9 | 8.1 | 0.3 | 1.191011 | 0.113764 | 28 | 24.17175 | 17.7
120 | 300 | 0.1 | 10 | 250 | 100 | 10 | 49.47 | 7.84 | 42.69 |  |  |  |  | 78.5 | 13.5 | 44.6 | 6.6 | 7.3 | 33 | 0.5 | 1.775785 | 0.5549327 | 8 | 19.06 | 53.3 | 5.2 | 4.7 | 6.4 | 0.3 | 1.170732 | 0.09005629 | 30.1 | 24.2986 | 17.4
30 | 120 | 0.1 | 10 | 250 | 100 | 10 | 21.13 | 2.98 | 75.89 |  |  |  |  | 37.3 | 12.6 | 24.8 | 3.2 | 1.5 | 19.9 | 0.2 | 1.548387 | 0.6018145 | 50.4 | 11.55 | 26 | 2.9 | 1.4 | 16.6 | 0.2 | 1.338462 | 0.4788462 | 52.9 | 9.9661 | 91.4
30 | 180 | 0.1 | 10 | 250 | 100 | 10 | 21.13 | 2.98 | 75.89 |  |  |  |  | 37.3 | 12.6 | 24.8 | 3.2 | 1.5 | 19.9 | 0.2 | 1.548387 | 0.6018145 | 50.4 | 11.55 | 23.9 | 2.8 | 1.2 | 11.6 | 0.1 | 1.405858 | 0.3640167 | 60.4 | 10.006 | 79.6
30 | 240 | 0.1 | 10 | 250 | 100 | 10 | 21.13 | 2.98 | 75.89 |  |  |  |  | 37.3 | 12.6 | 24.8 | 3.2 | 1.5 | 19.9 | 0.2 | 1.548387 | 0.6018145 | 50.4 | 11.55 | 23.8 | 2.9 | 1.1 | 9.2 | 0.1 | 1.462185 | 0.289916 | 62.9 | 10.5434 | 72.5
30 | 300 | 0.1 | 10 | 250 | 100 | 10 | 21.13 | 2.98 | 75.89 |  |  |  |  | 37.3 | 12.6 | 24.8 | 3.2 | 1.5 | 19.9 | 0.2 | 1.548387 | 0.6018145 | 50.4 | 11.55 | 23.4 | 2.6 | 1 | 4.8 | 0.1 | 1.333333 | 0.1538462 | 68.1 | 10.7652 | 70.9
60 | 300 | 0.1 | 10 | 250 | 100 | 10 | 21.13 | 2.98 | 75.89 |  |  |  |  | 37.3 | 12.6 | 24.8 | 3.2 | 1.5 | 19.9 | 0.2 | 1.548387 | 0.6018145 | 50.4 | 11.55 | 23.7 | 2.3 | 0.9 | 4.4 | 0.1 | 1.164557 | 0.1392405 | 68.6 | 10.5096 | 66.4
120 | 300 | 0.1 | 10 | 250 | 100 | 10 | 21.13 | 2.98 | 75.89 |  |  |  |  | 37.3 | 12.6 | 24.8 | 3.2 | 1.5 | 19.9 | 0.2 | 1.548387 | 0.6018145 | 50.4 | 11.55 | 22.5 | 2.3 | 0.9 | 5.2 | 0.1 | 1.226667 | 0.1733333 | 69 | 9.9612 | 65.1
30 | 180 | 0.1 | 10 | 350 | 100 | 10 | [7 empty] | 87.5 | 5.4 | 46.58 | 6.9 | 10.5 | 35.45 | 0.56 | 1.777587 | 0.5707922 | 7.1 | 19.269415 | 48.36 | 6.24 | 9.92 | 34.95 | 0.54 | 1.548387 | 0.5420285 |  | 19.017825 | 46 | https://doi.org/10.1016/j.biortech.2019.121385 | spirulina | 119 | 910 paper
30 | 200 | 0.1 | 10 | 350 | 100 | 10 | [7 empty] | 87.5 | 5.4 | 46.58 | 6.9 | 10.5 | 35.45 | 0.56 | 1.777587 | 0.5707922 | 7.1 | 19.269415 | 52.25 | 6.57 | 8.49 | 32.14 | 0.55 | 1.5089 | 0.4613397 |  | 21.30547 | 31
30 | 220 | 0.1 | 10 | 350 | 100 | 10 | [7 empty] | 87.5 | 5.4 | 46.58 | 6.9 | 10.5 | 35.45 | 0.56 | 1.777587 | 0.5707922 | 7.1 | 19.269415 | 58.06 | 7.04 | 7.61 | 26.91 | 0.38 | 1.455047 | 0.3476145 |  | 24.873965 | 24
30 | 240 | 0.1 | 10 | 350 | 100 | 10 | [7 empty] | 87.5 | 5.4 | 46.58 | 6.9 | 10.5 | 35.45 | 0.56 | 1.777587 | 0.5707922 | 7.1 | 19.269415 | 57.2 | 6.57 | 6.45 | 29.38 | 0.4 | 1.378322 | 0.3852273 |  | 23.47123 | 21
30 | 260 | 0.1 | 10 | 350 | 100 | 10 | [7 empty] | 87.5 | 5.4 | 46.58 | 6.9 | 10.5 | 35.45 | 0.56 | 1.777587 | 0.5707922 | 7.1 | 19.269415 | 61.38 | 7.03 | 6.63 | 24.62 | 0.34 | 1.374389 | 0.3008309 |  | 26.39061 | 22
30 | 280 | 0.1 | 10 | 350 | 100 | 10 | [7 empty] | 87.5 | 5.4 | 46.58 | 6.9 | 10.5 | 35.45 | 0.56 | 1.777587 | 0.5707922 | 7.1 | 19.269415 | 60.27 | 6.99 | 5.97 | 26.42 | 0.35 | 1.391737 | 0.3287705 |  | 25.63701 | 21
60 | 180 | 0.1 | 10 | 250 | 150 | 15 | [6 empty] | 7.04 | 84.02 | 6.25 | 46.18 | 5.89 | 0.25 | 45 | 0 | 1.530533 | 0.7308359 | 2.67 | 18.35 | 49.42 | 5.85 | 0.2 | 43.02 | 0 | 1.420478 | 0.6528733 | 1.5 | 19.66 | 73 | https://doi.org/10.1016/j.enconman.2018.01.003 | Miscanthus × giganteus | 120
60 | 200 | 0.1 | 10 | 250 | 150 | 15 | [6 empty] | 7.04 | 84.02 | 6.25 | 46.18 | 5.89 | 0.25 | 45 | 0 | 1.530533 | 0.7308359 | 2.67 | 18.35 | 52.25 | 5.85 | 0.18 | 42.83 | 0 | 1.343541 | 0.6147847 | 1.07 | 20 | 54
60 | 220 | 0.1 | 10 | 250 | 150 | 15 | [6 empty] | 7.04 | 84.02 | 6.25 | 46.18 | 5.89 | 0.25 | 45 | 0 | 1.530533 | 0.7308359 | 2.67 | 18.35 | 52.96 | 5.81 | 0.19 | 39.97 | 0 | 1.316465 | 0.5660404 | 0.88 | 21.18 | 51
30 | 190 | 0.1 | 1 | 25 | 9 | 9 | [7 empty] | 77.73 | 18.35 | 50.94 | 7.01 | 4.33 | 33.56 | 0.24 | 1.651355 | 0.4941107 | 3.91 | 22.53 | 59.33 | 6.91 | 4.23 | 25.36 | 0.5 | 1.397607 | 0.3205798 | 3.66 | 26.23 | 69.48 | https://doi.org/10.1016/j.biortech.2019.122117 | The BSG | 121
60 | 190 | 0.1 | 1 | 25 | 9 | 9 | [7 empty] | 77.73 | 18.35 | 50.94 | 7.01 | 4.33 | 33.56 | 0.24 | 1.651355 | 0.4941107 | 3.91 | 22.53 | 59.87 | 6.85 | 4.07 | 25.46 | 0.48 | 1.372975 | 0.318941 | 3.27 | 26.32 | 68.94
120 | 190 | 0.1 | 1 | 25 | 9 | 9 | [7 empty] | 77.73 | 18.35 | 50.94 | 7.01 | 4.33 | 33.56 | 0.24 | 1.651355 | 0.4941107 | 3.91 | 22.53 | 60.67 | 6.82 | 4 | 24.66 | 0.48 | 1.348937 | 0.3048459 | 3.37 | 26.66 | 67.71
240 | 190 | 0.1 | 1 | 25 | 9 | 9 | [7 empty] | 77.73 | 18.35 | 50.94 | 7.01 | 4.33 | 33.56 | 0.24 | 1.651355 | 0.4941107 | 3.91 | 22.53 | 61.88 | 6.87 | 3.96 | 23.25 | 0.46 | 1.332256 | 0.2817954 | 3.58 | 27.28 | 66.71
30 | 220 | 0.1 | 1 | 25 | 9 | 9 | [7 empty] | 77.73 | 18.35 | 50.94 | 7.01 | 4.33 | 33.56 | 0.24 | 1.651355 | 0.4941107 | 3.91 | 22.53 | 63.42 | 6.9 | 4.42 | 21.29 | 0.41 | 1.305582 | 0.2517739 | 3.57 | 28.04 | 68.03
60 | 220 | 0.1 | 1 | 25 | 9 | 9 | [7 empty] | 77.73 | 18.35 | 50.94 | 7.01 | 4.33 | 33.56 | 0.24 | 1.651355 | 0.4941107 | 3.91 | 22.53 | 64.27 | 6.94 | 4.68 | 19.95 | 0.42 | 1.295783 | 0.2328069 | 3.73 | 28.52 | 67.77
120 | 220 | 0.1 | 1 | 25 | 9 | 9 | [7 empty] | 77.73 | 18.35 | 50.94 | 7.01 | 4.33 | 33.56 | 0.24 | 1.651355 | 0.4941107 | 3.91 | 22.53 | 65.42 | 6.74 | 4.94 | 18.56 | 0.4 | 1.236319 | 0.212779 | 3.94 | 28.83 | 66.6
240 | 220 | 0.1 | 1 | 25 | 9 | 9 | [7 empty] | 77.73 | 18.35 | 50.94 | 7.01 | 4.33 | 33.56 | 0.24 | 1.651355 | 0.4941107 | 3.91 | 22.53 | 67.63 | 6.79 | 5.48 | 15.65 | 0.41 | 1.204791 | 0.1735546 | 4.04 | 29.95 | 65.4
30 | 190 | 0.1 | 1 | 25 | 9 | 9 | [7 empty] | 79.79 | 16.92 | 51.25 | 7.11 | 3.51 | 34.68 | 0.17 | 1.66478 | 0.5075122 | 3.29 | 22.64 | 59.59 | 6.96 | 4.25 | 26.71 | 0.25 | 1.401577 | 0.3361722 | 2.24 | 26.21 | 67.1
60 | 190 | 0.1 | 1 | 25 | 9 | 9 | [7 empty] | 79.79 | 16.92 | 51.25 | 7.11 | 3.51 | 34.68 | 0.17 | 1.66478 | 0.5075122 | 3.29 | 22.64 | 59.93 | 6.99 | 3.97 | 26.12 | 0.32 | 1.399633 | 0.3268814 | 2.65 | 26.43 | 66.22
120 | 190 | 0.1 | 1 | 25 | 9 | 9 | [7 empty] | 79.79 | 16.92 | 51.25 | 7.11 | 3.51 | 34.68 | 0.17 | 1.66478 | 0.5075122 | 3.29 | 22.64 | 60.91 | 6.78 | 3.95 | 25.62 | 0.2 | 1.335741 | 0.3154654 | 2.54 | 26.57 | 65.36
240 | 190 | 0.1 | 1 | 25 | 9 | 9 | [7 empty] | 79.79 | 16.92 | 51.25 | 7.11 | 3.51 | 34.68 | 0.17 | 1.66478 | 0.5075122 | 3.29 | 22.64 | 61.07 | 6.87 | 3.11 | 26.26 | 0.15 | 1.349926 | 0.3224988 | 2.54 | 26.66 | 64.85
30 | 220 | 0.1 | 1 | 25 | 9 | 9 | [7 empty] | 79.79 | 16.92 | 51.25 | 7.11 | 3.51 | 34.68 | 0.17 | 1.66478 | 0.5075122 | 3.29 | 22.64 | 62.4 | 6.79 | 3.21 | 24.8 | 0.16 | 1.305769 | 0.2980769 | 2.64 | 27.19 | 56.78
60 | 220 | 0.1 | 1 | 25 | 9 | 9 | [7 empty] | 79.79 | 16.92 | 51.25 | 7.11 | 3.51 | 34.68 | 0.17 | 1.66478 | 0.5075122 | 3.29 | 22.64 | 63.7 | 6.84 | 3.38 | 23.49 | 0.16 | 1.28854 | 0.2765699 | 2.43 | 27.83 | 55.12
120 | 220 | 0.1 | 1 | 25 | 9 | 9 | [7 empty] | 79.79 | 16.92 | 51.25 | 7.11 | 3.51 | 34.68 | 0.17 | 1.66478 | 0.5075122 | 3.29 | 22.64 | 65.47 | 6.85 | 3.55 | 21.44 | 0.16 | 1.255537 | 0.2456087 | 2.53 | 28.67 | 53.81
240 | 220 | 0.1 | 1 | 25 | 9 | 9 | [7 empty] | 79.79 | 16.92 | 51.25 | 7.11 | 3.51 | 34.68 | 0.17 | 1.66478 | 0.5075122 | 3.29 | 22.64 | 67.47 | 6.75 | 3.88 | 18.8 | 0.17 | 1.200534 | 0.2089818 | 2.93 | 29.52 | 49.16
30 | 190 | 0.1 | 1 | 25 | 9 | 9 | [7 empty] | 80.7 | 17.18 | 51.22 | 7.15 | 3.27 | 36.07 | 0.16 | 1.675127 | 0.5281628 | 2.12 | 22.54 | 58.81 | 7.25 | 3.26 | 28.87 | 0.4 | 1.47934 | 0.3681772 | 1.42 | 26.08 | 66.59
60 | 190 | 0.1 | 1 | 25 | 9 | 9 | [7 empty] | 80.7 | 17.18 | 51.22 | 7.15 | 3.27 | 36.07 | 0.16 | 1.675127 | 0.5281628 | 2.12 | 22.54 | 59.42 | 7.01 | 3.04 | 28.16 | 0.34 | 1.415685 | 0.3554359 | 2.02 | 26.08 | 66.26
120 | 190 | 0.1 | 1 | 25 | 9 | 9 | [7 empty] | 80.7 | 17.18 | 51.22 | 7.15 | 3.27 | 36.07 | 0.16 | 1.675127 | 0.5281628 | 2.12 | 22.54 | 60.47 | 7.05 | 2.89 | 27.36 | 0.41 | 1.399041 | 0.3393418 | 1.83 | 26.59 | 64.49
240 | 190 | 0.1 | 1 | 25 | 9 | 9 | [7 empty] | 80.7 | 17.18 | 51.22 | 7.15 | 3.27 | 36.07 | 0.16 | 1.675127 | 0.5281628 | 2.12 | 22.54 | 61.98 | 7.16 | 3.03 | 25.62 | 0.39 | 1.386254 | 0.3100194 | 1.82 | 27.42 | 56.91
30 | 220 | 0.1 | 1 | 25 | 9 | 9 | [7 empty] | 80.7 | 17.18 | 51.22 | 7.15 | 3.27 | 36.07 | 0.16 | 1.675127 | 0.5281628 | 2.12 | 22.54 | 62.76 | 7.04 | 2.94 | 25.52 | 0.22 | 1.34608 | 0.3049713 | 1.52 | 27.55 | 63.4
60 | 220 | 0.1 | 1 | 25 | 9 | 9 | [7 empty] | 80.7 | 17.18 | 51.22 | 7.15 | 3.27 | 36.07 | 0.16 | 1.675127 | 0.5281628 | 2.12 | 22.54 | 64 | 7 | 3 | 24.26 | 0.22 | 1.3125 | 0.284296875 | 1.53 | 28.06 | 57.92
120 | 220 | 0.1 | 1 | 25 | 9 | 9 | [7 empty] | 80.7 | 17.18 | 51.22 | 7.15 | 3.27 | 36.07 | 0.16 | 1.675127 | 0.5281628 | 2.12 | 22.54 | 65.57 | 7 | 3.24 | 22.35 | 0.21 | 1.281074 | 0.2556428 | 1.62 | 28.8 | 49.35
240 | 220 | 0.1 | 1 | 25 | 9 | 9 | [7 empty] | 80.7 | 17.18 | 51.22 | 7.15 | 3.27 | 36.07 | 0.16 | 1.675127 | 0.5281628 | 2.12 | 22.54 | 68.17 | 7.03 | 3.47 | 19.4 | 0.22 | 1.237494 | 0.213437 | 1.72 | 30.04 | 45.14
600 | 220 | 0.1 | 5 | 50 | 30 | 6 | [7 empty] | 81.51 | 1.09 | 40.85 | 6.3 | 3.73 | 31.3 | 0.42 | 1.850673 | 0.5746634 | 17.4 | 18.06 | 51.51 | 6.28 | 3.05 | 17.76 | 0.32 | 1.463017 | 0.2585906 | 21.08 | 23.09 | 49.78 | https://doi.org/10.1016/j.biortech.2018.06.084 | biomass and swine manure | 122
600 | 220 | 0.1 | 5 | 50 | 30 | 6 | [7 empty] | 91.99 | 0.49 | 45.79 | 6.38 | 1.29 | 46.03 | 0.03 | 1.671981 | 0.753931 | 0.49 | 18.71 | 58.96 | 6.16 | 0.96 | 32.94 | 0.01 | 1.253731 | 0.4190129 | 0.98 | 24.4 | 62.28
600 | 220 | 0.1 | 5 | 50 | 30 | 6 | [7 empty] | 88.87 | 3.43 | 43.39 | 6.23 | 0.58 | 46.34 | 0.02 | 1.722978 | 0.800991 | 3.43 | 17.62 | 52.94 | 6.04 | 0.43 | 29.54 | 0.02 | 1.369097 | 0.4184926 | 4.49 | 24.73 | 55.76
240 | 200 | 1.5 | 50 | 1000 | 400 | 8 | [6 empty] | 7.22 | 76.58 | 16.04 | 47 | 5.76 | 0.11 | 46.96 | 0.01 | 1.470638 | 0.7493617 | 0.16 | 18.08 | 59 | 5.85 | 0.18 | 34.5 | 0 | 1.189831 | 0.4385593 | 0.47 | 21.51 | 70 | https://doi.org/10.1016/j.biombioe.2018.11.016 | sewage sludge | 123
240 | 200 | 1.5 | 50 | 1000 | 400 | 8 | [6 empty] | 7.51 | 80.28 | 12.11 | 48.1 | 6.57 | 0.1 | 45.12 | 0.01 | 1.639085 | 0.7035343 | 0.1 | 19.2 | 62.7 | 6.49 | 0.06 | 30.55 | 0 | 1.242105 | 0.3654306 | 0.2 | 23.88 | 79
240 | 200 | 1.5 | 50 | 1000 | 400 | 8 | [6 empty] | 1.33 | 50.45 | 8.61 | 29.6 | 4.3 | 4.35 | 20.11 | 1.58 | 1.743243 | 0.5095439 | 40.06 | 14.34 | 29.6 | 4.3 | 2.32 | 11.12 | 1.42 | 1.743243 | 0.2817568 | 55.8 | 11.4 | 64
300 | 200 | 0.1 | 100 | 2000 | 400 | 4 | [6 empty] | 6.8 | 79.9 | 4.3 | 36.9 | 5.3 | 0 | 42 | 0 | 1.723577 | 0.8536585 | 15.8 | 12.6 | 36.4 | 5.1 | 0 | 44.3 | 0 | 1.681319 | 0.9127747 | 14.2 | 13.6 | 83 | https://doi.org/10.1016/j.biortech.2019.121329 | paper wastes | 124
300 | 200 | 0.1 | 100 | 2000 | 400 | 4 | [6 empty] | 9.4 | 91.8 | 1.3 | 42.7 | 5.7 | 0 | 44.6 | 0 | 1.601874 | 0.7833724 | 7 | 16.4 | 50 | 5.6 | 0 | 41 | 0 | 1.344 | 0.615 | 3.4 | 19.3 | 70
300 | 200 | 0.1 | 100 | 2000 | 400 | 4 | [6 empty] | 5.5 | 83.7 | 3.8 | 35.3 | 4.7 | 0 | 47.6 | 0 | 1.597734 | 1.011331 | 12.4 | 13.4 | 39.2 | 6.4 | 0 | 44.4 | 0 | 1.959184 | 0.8494898 | 11 | 15 | 70
300 | 200 | 0.1 | 100 | 2000 | 400 | 4 | [6 empty] | 75 | 93.2 | 5 | 50.6 | 6.6 | 2.3 | 39 | 0 | 1.565217 | 0.5780632 | 1.8 | 18.8 | 71.6 | 8.5 | 2.8 | 15.8 | 0 | 1.424581 | 0.1655028 | 1 | 29.6 | 61
60 | 200 | 0.1 | 20 | 500 | 160 | 8 | 21.56 |  |  |  |  | 5.78 |  |  |  | 51.14 | 7.63 | 3.45 | 26.01 | 0.07 | 1.790379 | 0.3814529 | 11.47 | 22.12 | 66.11 | 7.09 | 2.41 | 12.96 | 0.08 | 1.286946 | 0.1470277 | 11.35 | 28.88 | 56.15 | https://doi.org/10.1016/j.wasman.2018.05.022 | food waste | 125
60 | 230 | 0.1 | 20 | 500 | 160 | 8 | 21.56 |  |  |  |  | 5.78 |  |  |  | 51.14 | 7.63 | 3.45 | 26.01 | 0.07 | 1.790379 | 0.3814529 | 11.47 | 22.12 | 70.07 | 6.91 | 3.1 | 11.37 | 0.1 | 1.183388 | 0.1216997 | 8.45 | 30.29 | 39.76
60 | 260 | 0.1 | 20 | 500 | 160 | 8 | 21.56 |  |  |  |  | 5.78 |  |  |  | 51.14 | 7.63 | 3.45 | 26.01 | 0.07 | 1.790379 | 0.3814529 | 11.47 | 22.12 | 72.54 | 6.83 | 3.49 | 7.27 | 0.14 | 1.129859 | 0.07516543 | 9.73 | 31.76 | 35.71
180 | 200 | 0.1 | 20 | 500 | 160 | 8 | 21.56 |  |  |  |  | 5.78 |  |  |  | 51.14 | 7.63 | 3.45 | 26.01 | 0.07 | 1.790379 | 0.3814529 | 11.47 | 22.12 | 66.56 | 7.11 | 2.52 | 12.98 | 0.08 | 1.281851 | 0.146259 | 9.45 | 29.05 | 48.43
180 | 230 | 0.1 | 20 | 500 | 160 | 8 | 21.56 |  |  |  |  | 5.78 |  |  |  | 51.14 | 7.63 | 3.45 | 26.01 | 0.07 | 1.790379 | 0.3814529 | 11.47 | 22.12 | 70.04 | 7.11 | 3.19 | 10.9 | 0.15 | 1.218161 | 0.116719 | 8.61 | 30.61 | 40.9
180 | 260 | 0.1 | 20 | 500 | 160 | 8 | 21.56 |  |  |  |  | 5.78 |  |  |  | 51.14 | 7.63 | 3.45 | 26.01 | 0.07 | 1.790379 | 0.3814529 | 11.47 | 22.12 | 72.97 | 6.8 | 3.51 | 6.79 | 0.12 | 1.118268 | 0.06978895 | 9.81 | 31.96 | 33.28
480 | 200 | 0.1 | 20 | 500 | 160 | 8 | 21.56 |  |  |  |  | 5.78 |  |  |  | 51.14 | 7.63 | 3.45 | 26.01 | 0.07 | 1.790379 | 0.3814529 | 11.47 | 22.12 | 68.09 | 7.05 | 2.8 | 11.73 | 0.1 | 1.242473 | 0.129204 | 10.23 | 29.72 | 44.56
480 | 230 | 0.1 | 20 | 500 | 160 | 8 | 21.56 |  |  |  |  | 5.78 |  |  |  | 51.14 | 7.63 | 3.45 | 26.01 | 0.07 | 1.790379 | 0.3814529 | 11.47 | 22.12 | 69.2 | 6.95 | 3.87 | 9.17 | 0.16 | 1.205202 | 0.09938584 | 9.65 | 30.44 | 38.8
480 | 260 | 0.1 | 20 | 500 | 160 | 8 | 21.56 |  |  |  |  | 5.78 |  |  |  | 51.14 | 7.63 | 3.45 | 26.01 | 0.07 | 1.790379 | 0.3814529 | 11.47 | 22.12 | 73.69 | 6.71 | 3.58 | 5.53 | 0.16 | 1.092686 | 0.05628308 | 10.23 | 32.36 | 30.27
60 | 200 | 0.1 | 20 | 500 | 160 | 8 | [9 empty] | 47.4 | 7.87 | 2.63 | 41.97 | 0.33 | 1.992405 | 0.6640823 | 14.32 | 21.2 | 62.1 | 7.34 | 2.81 | 15.87 | 0.31 | 1.418357 | 0.1916667 | 11.57 | 27.31 | 55
60 | 230 | 0.1 | 20 | 500 | 160 | 8 | [9 empty] | 47.4 | 7.87 | 2.63 | 41.97 | 0.33 | 1.992405 | 0.6640823 | 14.32 | 21.2 | 65.99 | 7.17 | 2.68 | 13.36 | 0.23 | 1.303834 | 0.1518412 | 10.57 | 28.87 | 38
60 | 260 | 0.1 | 20 | 500 | 160 | 8 | [9 empty] | 47.4 | 7.87 | 2.63 | 41.97 | 0.33 | 1.992405 | 0.6640823 | 14.32 | 21.2 | 66.46 | 7.02 | 3.84 | 10.46 | 0.19 | 1.267529 | 0.1180409 | 12.03 | 29.37 | 34
180 | 200 | 0.1 | 20 | 500 | 160 | 8 | [9 empty] | 47.4 | 7.87 | 2.63 | 41.97 | 0.33 | 1.992405 | 0.6640823 | 14.32 | 21.2 | 63.29 | 7.2 | 2.36 | 15.09 | 0.28 | 1.365145 | 0.1788197 | 11.78 | 27.68 | 45
180 | 230 | 0.1 | 20 | 500 | 160 | 8 | [9 empty] | 47.4 | 7.87 | 2.63 | 41.97 | 0.33 | 1.992405 | 0.6640823 | 14.32 | 21.2 | 64.07 | 7.28 | 1.8 | 14.13 | 0.19 | 1.363509 | 0.165405 | 12.53 | 28.21 | 41
180 | 260 | 0.1 | 20 | 500 | 160 | 8 | [9 empty] | 47.4 | 7.87 | 2.63 | 41.97 | 0.33 | 1.992405 | 0.6640823 | 14.32 | 21.2 | 67.21 | 6.92 | 3.76 | 10.22 | 0.2 | 1.23553 | 0.1140455 | 11.69 | 29.54 | 37
480 | 200 | 0.1 | 20 | 500 | 160 | 8 | [9 empty] | 47.4 | 7.87 | 2.63 | 41.97 | 0.33 | 1.992405 | 0.6640823 | 14.32 | 21.2 | 63.78 | 7.21 | 2.94 | 13.96 | 0.26 | 1.356538 | 0.164158 | 11.85 | 28.06 | 42
480 | 230 | 0.1 | 20 | 500 | 160 | 8 | [9 empty] | 47.4 | 7.87 | 2.63 | 41.97 | 0.33 | 1.992405 | 0.6640823 | 14.32 | 21.2 | 64.12 | 7.19 | 2.38 | 10.83 | 0.25 | 1.345602 | 0.1266765 | 15.23 | 28.71 | 37
480 | 260 | 0.1 | 20 | 500 | 160 | 8 | [9 empty] | 47.4 | 7.87 | 2.63 | 41.97 | 0.33 | 1.992405 | 0.6640823 | 14.32 | 21.2 | 68.26 | 6.98 | 3.61 | 7.51 | 0.17 | 1.227073 | 0.08251538 | 13.47 | 30.46 | 29
15 | 180 | 0.1 | 30 | 500 | 70 | 2.333333 | [7 empty] | 78.49 | 2.01 | 51.2 | 6.64 | 8.85 | 31.94 | 1.37 | 1.55625 | 0.4678711 | 18.51 | 21.08623 | 52.19 | 6.57 | 9.08 | 30.81 | 1.36 | 1.510634 | 0.4427572 | 22.02 | 21.522595 | 30.56 | https://doi.org/10.1016/j.enconman.2013.11.026 | Raw sludge | 126
30 | 180 | 0.1 | 30 | 500 | 70 | 2.333333 | [7 empty] | 78.49 | 2.01 | 51.2 | 6.64 | 8.85 | 31.94 | 1.37 | 1.55625 | 0.4678711 | 18.51 | 21.08623 | 53.2 | 6.52 | 8.98 | 29.91 | 1.39 | 1.470677 | 0.4216635 | 23.17 | 21.953225 | 25.23
45 | 180 | 0.1 | 30 | 500 | 70 | 2.333333 | [7 empty] | 78.49 | 2.01 | 51.2 | 6.64 | 8.85 | 31.94 | 1.37 | 1.55625 | 0.4678711 | 18.51 | 21.08623 | 55.31 | 6.69 | 9.08 | 27.55 | 1.37 | 1.451455 | 0.3735762 | 25.56 | 23.330425 | 20.74
15 | 200 | 0.1 | 30 | 500 | 70 | 2.333333 | [7 empty] | 78.49 | 2.01 | 51.2 | 6.64 | 8.85 | 31.94 | 1.37 | 1.55625 | 0.4678711 | 18.51 | 21.08623 | 55.07 | 6.72 | 9.29 | 27.62 | 1.3 | 1.464318 | 0.3761576 | 24.67 | 23.27965 | 22.72
30 | 200 | 0.1 | 30 | 500 | 70 | 2.333333 | [7 empty] | 78.49 | 2.01 | 51.2 | 6.64 | 8.85 | 31.94 | 1.37 | 1.55625 | 0.4678711 | 18.51 | 21.08623 | 57.44 | 6.65 | 9.04 | 25.61 | 1.26 | 1.389276 | 0.3343924 | 25.37 | 24.339535 | 20.54
45 | 200 | 0.1 | 30 | 500 | 70 | 2.333333 | [7 empty] | 78.49 | 2.01 | 51.2 | 6.64 | 8.85 | 31.94 | 1.37 | 1.55625 | 0.4678711 | 18.51 | 21.08623 | 59.23 | 6.68 | 7.98 | 24.84 | 1.26 | 1.353368 | 0.3145366 | 27.85 | 25.12484 | 18.6
15 | 220 | 0.1 | 30 | 500 | 70 | 2.333333 | [7 empty] | 78.49 | 2.01 | 51.2 | 6.64 | 8.85 | 31.94 | 1.37 | 1.55625 | 0.4678711 | 18.51 | 21.08623 | 59.31 | 6.68 | 9.03 | 23.8 | 1.18 | 1.351543 | 0.3009611 | 27.23 | 25.33752 | 20.89
30 | 220 | 0.1 | 30 | 500 | 70 | 2.333333 | [7 empty] | 78.49 | 2.01 | 51.2 | 6.64 | 8.85 | 31.94 | 1.37 | 1.55625 | 0.4678711 | 18.51 | 21.08623 | 60 | 6.45 | 8.24 | 24.13 | 1.19 | 1.29 | 0.301625 | 26.61 | 25.183395 | 18.72
45 | 220 | 0.1 | 30 | 500 | 70 | 2.333333 | [7 empty] | 78.49 | 2.01 | 51.2 | 6.64 | 8.85 | 31.94 | 1.37 | 1.55625 | 0.4678711 | 18.51 | 21.08623 | 62.31 | 6.29 | 8.73 | 21.47 | 1.2 | 1.211363 | 0.2584256 | 29.23 | 26.210505 | 16.32
15 | 240 | 0.1 | 30 | 500 | 70 | 2.333333 | [7 empty] | 78.49 | 2.01 | 51.2 | 6.64 | 8.85 | 31.94 | 1.37 | 1.55625 | 0.4678711 | 18.51 | 21.08623 | 61.29 | 6.26 | 8.95 | 22.17 | 1.33 | 1.225649 | 0.2712922 | 29.83 | 25.697955 | 17.15
30 | 240 | 0.1 | 30 | 500 | 70 | 2.333333 | [7 empty] | 78.49 | 2.01 | 51.2 | 6.64 | 8.85 | 31.94 | 1.37 | 1.55625 | 0.4678711 | 18.51 | 21.08623 | 62.62 | 5.96 | 8.19 | 21.93 | 1.29 | 1.142127 | 0.2626557 | 30.41 | 25.761935 | 18.62
45 | 240 | 0.1 | 30 | 500 | 70 | 2.333333 | [7 empty] | 78.49 | 2.01 | 51.2 | 6.64 | 8.85 | 31.94 | 1.37 | 1.55625 | 0.4678711 | 18.51 | 21.08623 | 67.96 | 5.71 | 8.51 | 16.25 | 1.56 | 1.00824 | 0.1793334 | 34.68 | 28.223735 | 18.25
10 | 200 | 0.1 | 30 | 500 | 300 | 10 |  |  |  | 36.8 | 12.2 | 32.7 |  | 80.11 | 18.62 | 49.14 | 6.18 | 0.45 | 43.75 | 0.47 | 1.509158 | 0.667735 | 1.27 | 19.93 | 57.46 | 6.11 | 0.57 | 35.29 | 0.58 | 1.276018 | 0.4606248 | 0.75 | 23.64 | 90.91 | https://doi.org/10.1016/j.biortech.2017.10.046 | Cunninghamia lanceolata (Lamb.) | 127
10 | 220 | 0.1 | 30 | 500 | 300 | 10 |  |  |  | 36.8 | 12.2 | 32.7 |  | 80.11 | 18.62 | 49.14 | 6.18 | 0.45 | 43.75 | 0.47 | 1.509158 | 0.667735 | 1.27 | 19.93 | 57.82 | 5.74 | 0.52 | 35.32 | 0.6 | 1.191283 | 0.458146 | 0.23 | 23.35 | 82.27
10 | 240 | 0.1 | 30 | 500 | 300 | 10 |  |  |  | 36.8 | 12.2 | 32.7 |  | 80.11 | 18.62 | 49.14 | 6.18 | 0.45 | 43.75 | 0.47 | 1.509158 | 0.667735 | 1.27 | 19.93 | 59.82 | 5.81 | 33 | 33.42 | 0.62 | 1.165496 | 0.419007 | 0.3 | 24.33 | 64.16
10 | 260 | 0.1 | 30 | 500 | 300 | 10 |  |  |  | 36.8 | 12.2 | 32.7 |  | 80.11 | 18.62 | 49.14 | 6.18 | 0.45 | 43.75 | 0.47 | 1.509158 | 0.667735 | 1.27 | 19.93 | 68.44 | 5.43 | 0.42 | 25.15 | 0.57 | 0.9520748 | 0.2756064 | 0.24 | 27.73 | 66.84
5 | 190 | 0.1 | 30 | 600 | 180 | 6 | [7 empty] | 87.5 | 1.7 | 46.7 | 6 | 0.2 | 45.3 | 0 | 1.541756 | 0.7275161 | 0.8 | 18.5 | 48.8 | 6 | 0.2 | 44.7 | 0 | 1.47541 | 0.6869877 | 0.5 | 20.2 | 83.5 | https://doi.org/10.1016/j.apenergy.2014.08.094 | miscanthus | 128 | 1000 paper
5 | 225 | 0.1 | 30 | 600 | 180 | 6 | [7 empty] | 87.5 | 1.7 | 46.7 | 6 | 0.2 | 45.3 | 0 | 1.541756 | 0.7275161 | 0.8 | 18.5 | 49.6 | 6 | 0.3 | 41.8 | 0 | 1.451613 | 0.6320565 | 0.7 | 21.6 | 66.9
5 | 260 | 0.1 | 30 | 600 | 180 | 6 | [7 empty] | 87.5 | 1.7 | 46.7 | 6 | 0.2 | 45.3 | 0 | 1.541756 | 0.7275161 | 0.8 | 18.5 | 61.2 | 5.3 | 0.4 | 31.6 | 0 | 1.039216 | 0.3872549 | 0.8 | 25.9 | 47.8
60 | 170 | 0.1 | 200 | 4000 | 1300 | 6.5 | [7 empty] | 67.6 | 20.6 | 44.5 | 6.1 | 3.1 | 34.3 | 0.2 | 1.644944 | 0.5780899 | 11.8 | 18.9 | 46.2 | 5.9 | 1.7 | 33.4 | 0.2 | 1.532468 | 0.5422078 | 12.6 | 19.4 | 80.4 | https://doi.org/10.1016/j.biortech.2021.125954 | food waste | 129
60 | 200 | 0.1 | 200 | 4000 | 1300 | 6.5 | [7 empty] | 67.6 | 20.6 | 44.5 | 6.1 | 3.1 | 34.3 | 0.2 | 1.644944 | 0.5780899 | 11.8 | 18.9 | 48.6 | 5.7 | 2 | 29.9 | 0.2 | 1.407407 | 0.4614198 | 13.6 | 20.3 | 67.7
60 | 230 | 0.1 | 200 | 4000 | 1300 | 6.5 | [7 empty] | 67.6 | 20.6 | 44.5 | 6.1 | 3.1 | 34.3 | 0.2 | 1.644944 | 0.5780899 | 11.8 | 18.9 | 54.8 | 6.1 | 2.3 | 22.3 | 0.2 | 1.335766 | 0.3052007 | 14.3 | 23.7 | 61.2
60 | 170 | 0.1 | 200 | 4000 | 1300 | 6.5 | [7 empty] | 73.7 | 12.7 | 43 | 5.9 | 6.4 | 40.8 | 0.3 | 1.646512 | 0.7116279 | 13.6 | 18.5 | 46.3 | 6.2 | 6.6 | 24 | 0.5 | 1.606911 | 0.3887689 | 16.4 | 20.6 | 48.5 | https://doi.org/10.1016/j.scitotenv.2022.156494 | sewage sludge | 130
60 | 200 | 0.1 | 200 | 4000 | 1300 | 6.5 | [7 empty] | 73.7 | 12.7 | 43 | 5.9 | 6.4 | 40.8 | 0.3 | 1.646512 | 0.7116279 | 13.6 | 18.5 | 49.4 | 6 | 6.4 | 18.1 | 0.4 | 1.45749 | 0.2747976 | 19.7 | 21.9 | 40.1
60 | 230 | 0.1 | 200 | 4000 | 1300 | 6.5 | [7 empty] | 73.7 | 12.7 | 43 | 5.9 | 6.4 | 40.8 | 0.3 | 1.646512 | 0.7116279 | 13.6 | 18.5 | 50.5 | 5.6 | 6.3 | 8.4 | 0.4 | 1.330693 | 0.1247525 | 28.8 | 22.4 | 29.7
30 | 180 | 0.1 | 40 | 500 | 200 | 5 | [7 empty] | 77.04 | 20.86 | 46.56 | 4.99 | 3.91 | 41.8 | 0.62 | 1.286082 | 0.6733247 | 2.1 | 17.77 | 57.5 | 5.33 | 2.86 | 32.37 | 0.5 | 1.112348 | 0.4222174 | 1.44 | 22.98 | 51.9 | https://doi.org/10.1016/j.apenergy.2020.115264 | food waste | 131
30 | 200 | 0.1 | 40 | 500 | 200 | 5 | [7 empty] | 77.04 | 20.86 | 46.56 | 4.99 | 3.91 | 41.8 | 0.62 | 1.286082 | 0.6733247 | 2.1 | 17.77 | 60.7 | 5.29 | 2.54 | 30.06 | 0.43 | 1.045799 | 0.3714168 | 0.98 | 24.3 | 45.3
30 | 220 | 0.1 | 40 | 500 | 200 | 5 | [7 empty] | 77.04 | 20.86 | 46.56 | 4.99 | 3.91 | 41.8 | 0.62 | 1.286082 | 0.6733247 | 2.1 | 17.77 | 62.8 | 5.33 | 2.95 | 28.18 | 0.42 | 1.018471 | 0.3365446 | 0.32 | 25.28 | 25.28
30 | 180 | 0.1 | 40 | 500 | 200 | 5 | [7 empty] | 87.31 | 10.32 | 53.88 | 7.64 | 13.1 | 22.33 | 0.68 | 1.701559 | 0.3108296 | 2.37 | 25.32 | 58.4 | 8.22 | 11 | 21.77 | 0.51 | 1.689041 | 0.2795805 | 0.1 | 27.71 | 22.5
30 | 200 | 0.1 | 40 | 500 | 200 | 5 | [7 empty] | 87.31 | 10.32 | 53.88 | 7.64 | 13.1 | 22.33 | 0.68 | 1.701559 | 0.3108296 | 2.37 | 25.32 | 61.4 | 8.7 | 9.34 | 19.69 | 0.42 | 1.700326 | 0.240513 | 0.45 | 29.54 | 8
30 | 220 | 0.1 | 40 | 500 | 200 | 5 | [7 empty] | 87.31 | 10.32 | 53.88 | 7.64 | 13.1 | 22.33 | 0.68 | 1.701559 | 0.3108296 | 2.37 | 25.32 | 66.1 | 9.9 | 6.46 | 16.22 | 0.3 | 1.797277 | 0.1840393 | 1.02 | 32.97 | 4.1
30 | 180 | 0.1 | 40 | 500 | 200 | 5 | [7 empty] | 86.25 | 13.46 | 44.33 | 6.49 | 1.2 | 46.88 | 0.81 | 1.756824 | 0.7931423 | 0.29 | 18.33 | 46.8 | 6.21 | 2.35 | 43.78 | 0.6 | 1.592308 | 0.7016026 | 15.1 | 15.1 | 19.15
30 | 200 | 0.1 | 40 | 500 | 200 | 5 | [7 empty] | 86.25 | 13.46 | 44.33 | 6.49 | 1.2 | 46.88 | 0.81 | 1.756824 | 0.7931423 | 0.29 | 18.33 | 58.6 | 5.72 | 4.27 | 30.68 | 0.58 | 1.171331 | 0.3926621 | 11.2 | 11.2 | 24.02
30 | 220 | 0.1 | 40 | 500 | 200 | 5 | [7 empty] | 86.25 | 13.46 | 44.33 | 6.49 | 1.2 | 46.88 | 0.81 | 1.756824 | 0.7931423 | 0.29 | 18.33 | 65.6 | 4.9 | 2.03 | 26.4 | 0.55 | 0.8963415 | 0.3018293 | 36.4 | 36.4 | 25.96
240 | 180 | 0.1 | 20 | 600 | 160 | 8 |  |  |  | 38.8 | 23.8 | 22.7 | 5.2 | 86.7 | 2.6 | 48.6 | 4.9 | 1.1 | 39.9 | 0 | 1.209877 | 0.6157407 | 5.6 | 16.30185 | 53.2 | 5.2 | 1.3 | 32.9 | 0 | 1.172932 | 0.4638158 | 8.1 | 19.53455 | 60.5 | https://doi.org/10.1016/j.biortech.2021.124976 | lignocellulosic biomass | 132 | 1062 paper
240 | 240 | 0.1 | 20 | 600 | 160 | 8 |  |  |  | 38.8 | 23.8 | 22.7 | 5.2 | 86.7 | 2.6 | 48.6 | 4.9 | 1.1 | 39.9 | 0 | 1.209877 | 0.6157407 | 5.6 | 16.30185 | 68.1 | 5.5 | 2.1 | 18.5 | 0 | 0.969163 | 0.2037445 | 5.6 | 27.56955 | 42.5
240 | 300 | 0.1 | 20 | 600 | 160 | 8 |  |  |  | 38.8 | 23.8 | 22.7 | 5.2 | 86.7 | 2.6 | 48.6 | 4.9 | 1.1 | 39.9 | 0 | 1.209877 | 0.6157407 | 5.6 | 16.30185 | 72 | 5.1 | 2.1 | 13.9 | 0 | 0.85 | 0.1447917 | 7.2 | 29.13765 | 25.5
240 | 180 | 0.1 | 20 | 600 | 160 | 8 |  |  |  | 10.2 | 22.9 | 9.4 | 4.4 | 37.8 | 10.8 | 21 | 1.8 | 1.5 | 28.6 | 0 | 1.028571 | 1.021429 | 47.1 | 4.5633 | 21.3 | 2.2 | 1.5 | 7 | 0 | 1.239437 | 0.2464789 | 63.8 | 9.0915 | 67.5
240 | 240 | 0.1 | 20 | 600 | 160 | 8 |  |  |  | 10.2 | 22.9 | 9.4 | 4.4 | 37.8 | 10.8 | 21 | 1.8 | 1.5 | 28.6 | 0 | 1.028571 | 1.021429 | 47.1 | 4.5633 | 19.8 | 1.6 | 1.7 | 3.9 | 0 | 0.969697 | 0.1477273 | 73.2 | 8.28105 | 58.5
240 | 300 | 0.1 | 20 | 600 | 160 | 8 |  |  |  | 10.2 | 22.9 | 9.4 | 4.4 | 37.8 | 10.8 | 21 | 1.8 | 1.5 | 28.6 | 0 | 1.028571 | 1.021429 | 47.1 | 4.5633 | 17 | 1.4 | 1.3 | 4.2 | 0 | 0.9882353 | 0.1852941 | 77.3 | 6.9955 | 60
240 | 180 | 0.1 | 20 | 600 | 160 | 8 |  |  |  | 61 | 8.2 | 18.8 | 5 | 94.1 | 0.1 | 53.7 | 5.4 | 0.2 | 40 | 0 | 1.206704 | 0.5586592 | 0.8 | 18.7218 | 66.6 | 4.6 | 0.2 | 28.2 | 0 | 0.8288288 | 0.3175676 | 0.4 | 24.0459 | 72
240 | 240 | 0.1 | 20 | 600 | 160 | 8 |  |  |  | 61 | 8.2 | 18.8 | 5 | 94.1 | 0.1 | 53.7 | 5.4 | 0.2 | 40 | 0 | 1.206704 | 0.5586592 | 0.8 | 18.7218 | 71.7 | 4.6 | 0.1 | 23.5 | 0 | 0.7698745 | 0.2458159 | 0 | 26.60865 | 54.5
240 | 300 | 0.1 | 20 | 600 | 160 | 8 |  |  |  | 61 | 8.2 | 18.8 | 5 | 94.1 | 0.1 | 53.7 | 5.4 | 0.2 | 40 | 0 | 1.206704 | 0.5586592 | 0.8 | 18.7218 | 75.4 | 4.1 | 0.2 | 20.1 | 0 | 0.6525199 | 0.1999337 | 0.2 | 27.75215 | 43
240 | 180 | 0.1 | 20 | 600 | 160 | 8 |  |  |  | 29.7 | 34.4 | 21.2 | 8.7 | 84.9 | 0 | 49.7 | 5.1 | 0.7 | 38.1 | 0 | 1.231388 | 0.5749497 | 6.4 | 17.28055 | 61.1 | 4.6 | 0.9 | 28 | 0 | 0.903437 | 0.3436989 | 5.3 | 22.2226 | 69.5
240 | 240 | 0.1 | 20 | 600 | 160 | 8 |  |  |  | 29.7 | 34.4 | 21.2 | 8.7 | 84.9 | 0 | 49.7 | 5.1 | 0.7 | 38.1 | 0 | 1.231388 | 0.5749497 | 6.4 | 17.28055 | 66.7 | 4.5 | 0.9 | 21.9 | 0 | 0.8095952 | 0.2462519 | 6 | 25.06145 | 42.5
240 | 300 | 0.1 | 20 | 600 | 160 | 8 |  |  |  | 29.7 | 34.4 | 21.2 | 8.7 | 84.9 | 0 | 49.7 | 5.1 | 0.7 | 38.1 | 0 | 1.231388 | 0.5749497 | 6.4 | 17.28055 | 68.9 | 4 | 1.2 | 18.6 | 0 | 0.6966618 | 0.2024673 | 7.9 | 25.6801 | 30
0 | 100 | 0.1 | 50 | 200 | 100 | 2 | [7 empty] | 56.88 | 8 | 34.41 | 5.21 | 4.75 | 23.28 | 1.73 | 1.816914 | 0.5074106 | 30.63 | 15.2 | 34.79 | 4.74 | 4.44 | 24.26 | 1.65 | 1.634953 | 0.5229951 | 30.14 | 14.68 | 81.36 | https://doi.org/10.1016/j.biteb.2020.100453 | sewage sludge | 133 | 1200 paper
30 | 100 | 0.1 | 50 | 200 | 100 | 2 | [7 empty] | 56.88 | 8 | 34.41 | 5.21 | 4.75 | 23.28 | 1.73 | 1.816914 | 0.5074106 | 30.63 | 15.2 | 34.53 | 4.77 | 4.37 | 26.26 | 1.76 | 1.657689 | 0.5703736 | 28.32 | 14.48 | 85.31
60 | 100 | 0.1 | 50 | 200 | 100 | 2 | [7 empty] | 56.88 | 8 | 34.41 | 5.21 | 4.75 | 23.28 | 1.73 | 1.816914 | 0.5074106 | 30.63 | 15.2 | 33.7 | 4.66 | 4.48 | 31.65 | 1.59 | 1.659347 | 0.7043769 | 23.92 | 13.57 | 78.28
0 | 150 | 0.1 | 50 | 200 | 100 | 2 | [7 empty] | 56.88 | 8 | 34.41 | 5.21 | 4.75 | 23.28 | 1.73 | 1.816914 | 0.5074106 | 30.63 | 15.2 | 33.04 | 4.53 | 4.23 | 25.97 | 1.6 | 1.645278 | 0.5895127 | 30.64 | 13.64 | 77.57
30 | 150 | 0.1 | 50 | 200 | 100 | 2 | [7 empty] | 56.88 | 8 | 34.41 | 5.21 | 4.75 | 23.28 | 1.73 | 1.816914 | 0.5074106 | 30.63 | 15.2 | 37.22 | 4.99 | 4.45 | 20.79 | 1.67 | 1.608812 | 0.418928 | 30.9 | 16.17 | 86.26
60 | 150 | 0.1 | 50 | 200 | 100 | 2 | [7 empty] | 56.88 | 8 | 34.41 | 5.21 | 4.75 | 23.28 | 1.73 | 1.816914 | 0.5074106 | 30.63 | 15.2 | 32.36 | 4.32 | 3.96 | 26.38 | 1.57 | 1.601978 | 0.611403 | 31.41 | 13.1 | 81.16
0 | 200 | 0.1 | 50 | 200 | 100 | 2 | [7 empty] | 56.88 | 8 | 34.41 | 5.21 | 4.75 | 23.28 | 1.73 | 1.816914 | 0.5074106 | 30.63 | 15.2 | 34.85 | 4.45 | 3.93 | 19.96 | 1.61 | 1.532281 | 0.4295552 | 35.21 | 14.71 | 73.73
30 | 200 | 0.1 | 50 | 200 | 100 | 2 | [7 empty] | 56.88 | 8 | 34.41 | 5.21 | 4.75 | 23.28 | 1.73 | 1.816914 | 0.5074106 | 30.63 | 15.2 | 35.04 | 4.26 | 3.56 | 19.35 | 1.59 | 1.458904 | 0.4141695 | 36.22 | 14.59 | 89.01
60 | 200 | 0.1 | 50 | 200 | 100 | 2 | [7 empty] | 56.88 | 8 | 34.41 | 5.21 | 4.75 | 23.28 | 1.73 | 1.816914 | 0.5074106 | 30.63 | 15.2 | 34.32 | 4.09 | 3.22 | 18.42 | 1.65 | 1.43007 | 0.402535 | 38.31 | 14.21 | 80.78